## MS_FID BEA
Component RT | Compound Name | Formula | n-cyclo | [5 empty] | iso-cyclo | [5 empty] | n-aromatic |  |  |  |  | Iso-aromatic |  |  |  |  | n-alkane | [5 empty] | iso-alkane |  |  |  | iso-alkene |  |  |  |  | n-alkene
27.5273 | Tetracosane | C24H50 | ret | name | formula | Area | Mass of liquid (mg) |  | ret | name | formula | Area | Mass of liq (mg) |  | ret | name | formula | Area | Mass of liq (mg) | ret | name | formula | Area | Mass of liq (mg) | ret | name | formula | Area | Mass of liq (mg) | ret | name | formula | Area | Mass od liq | ret | name | formula | Area | Mass of liq (mg) | ret | name | formula | Area | Mass of liq (mg) | Cyclics |  | Aromatics
17.91696 | Benzene, 1,3,5-tri-tert-butyl- | C18H30 |  |  |  |  | 0 |  | 3.7754 | Cyclopentane, methyl- | C6H12 | 1.08977 | 0.873962 | [5 empty] | #DIV/0! | 8.750794 | Ethylbenzene | C8H10 | 0.447433 | 0.3588275 | 3.433348 | n-Hexane | C6H14 | 0.826745 | 0.663024 | 2.444009 | Isobutane | C4H10 | 1.34269 | 1.076796 | 3.526379 | 1-Butene, 2,3-dimethyl- | C6H12 | 0.441515 | 0.3540814 |  |  |  |  | #DIV/0! | Compound name | RF | Compound name | RF
14.7785 | Benzene, 1,3-dimethyl-5-(1-methylethyl)- | C11H16 |  |  |  |  | 0 |  | 4.361079 | Cyclopentane, methyl- | C6H12 | 8.75725 | 7.023045 | [6 empty] | 11.34383 | Mesitylene | C9H12 | 0.939167 | 0.753183 | 4.839464 | Heptane | C7H16 | 1.29228 | 1.036369 | 2.672731 | Butane, 2-methyl- | C5H12 | 3.63529 | 2.915391 | 6.585275 | 2-Pentene, 2,4,4-trimethyl- | C8H16 | 0.950504 | 0.7622749 | [5 empty] | C4 | 1 | C4 | 1
11.34383 | Mesitylene | C9H12 |  |  |  |  | 0 |  | 4.682269 | Cyclopentane, 1,3-dimethyl- | C7H14 | 5.87721 | 4.713341 | [6 empty] | 14.7785 | Benzene, 1,3-dimethyl-5-(1-methylethyl)- | C11H16 | 1.26617 | 1.015429 | 27.5273 | Tetracosane | C24H50 |  | 0 | 3.1597 | Pentane, 2-methyl- | C6H14 | 3.78597 | 3.036231 | 7.2338 | 2-Pentene, 2,4,4-trimethyl- | C8H16 | 0.901184 | 0.7227218 | [5 empty] | C5 | 1 | C5 | 1
10.84288 | Hexane, 2,2,5-trimethyl- | C9H20 |  |  |  |  | 0 |  | 5.333225 | Cyclohexane, methyl- | C7H14 | 6.52166 | 5.23017 | [16 empty] | 3.281927 | Pentane, 3-methyl- | C6H14 | 1.25633 | 1.007538 | [10 empty] | C6 | 1 | C6 | 1
10.70842 | Nonane, 2-methyl- | C10H22 |  |  |  |  | 0 | [22 empty] | 3.684991 | Hexane, 3,4-dimethyl- | C8H18 | 0.532351 | 0.4269291 | [10 empty] | C7 | 1 | C7 | 1
10.0975 | Octane, 3,6-dimethyl- | C10H22 |  |  |  |  | 0 | [22 empty] | 3.767939 | Hexane, 3,4-dimethyl- | C8H18 | 2.41414 | 1.936066 | [10 empty] | C8 | 1 | C8 | 1
9.908062 | Pentane, 2,2,3,3-tetramethyl- | C9H20 |  |  |  |  | 0 | [22 empty] | 4.445349 | Heptane, 3,3,4-trimethyl- | C10H22 | 5.7164 | 4.584377 | [10 empty] | C9 | 1 | C9 | 1
8.758989 | Octane, 3-methyl- | C9H20 |  |  |  |  | 0 | [22 empty] | 4.595589 | Octane, 3-methyl-6-methylene- | C10H20 | 1.27351 | 1.021316 | [10 empty] | C10 | 1 | C10 | 1
8.750794 | Ethylbenzene | C8H10 | [27 empty] | 4.606801 | Decane, 3,3,4-trimethyl- | C13H28 | 1.2728 | 1.020746 | [10 empty] | C11 | 1 | C11 | 1
8.600923 | Octane, 2-methyl- | C9H20 | [27 empty] | 5.457553 | Hexane, 2,5-dimethyl- | C8H18 | 0.671389 | 0.5384333 | [10 empty] | C12 | 1 | C12 | 1
7.921962 | Heptane, 3,5-dimethyl- | C9H20 | [27 empty] | 5.5037 | Pentane, 2,2-dimethyl- | C7H16 | 0.789386 | 0.6330633 | [10 empty] | C13 | 1 | C13 | 1
7.7618 | Octane, 2-methyl- | C9H20 | [27 empty] | 6.254383 | Heptane, 2-methyl- | C8H18 | 2.44224 | 1.958601 | [10 empty] | C14 | 1 | C14 | 1
7.2338 | 2-Pentene, 2,4,4-trimethyl- | C8H16 | [27 empty] | 6.44118 | Heptane, 3-methyl- | C8H18 | 1.27647 | 1.02369 | [10 empty] | C15 | 1 | C15 | 1
7.0792 | Pentane, 3-ethyl-2-methyl- | C8H18 | [27 empty] | 7.0792 | Pentane, 3-ethyl-2-methyl- | C8H18 | 0.739156 | 0.5927803 | [10 empty] | C16 | 1 | C16 | 1
6.585275 | 2-Pentene, 2,4,4-trimethyl- | C8H16 | [27 empty] | 7.7618 | Octane, 2-methyl- | C9H20 | 0.690959 | 0.5541278 | [10 empty] | C17 | 1 | C17 | 1
6.44118 | Heptane, 3-methyl- | C8H18 | [27 empty] | 7.921962 | Heptane, 3,5-dimethyl- | C9H20 | 0.785299 | 0.6297856 | [10 empty] | C18 | 1 | C18 | 1
6.254383 | Heptane, 2-methyl- | C8H18 | [27 empty] | 8.600923 | Octane, 2-methyl- | C9H20 | 1.21543 | 0.9747374 | [10 empty] | C19 | 1 | C19 | 1
5.5037 | Pentane, 2,2-dimethyl- | C7H16 | [27 empty] | 8.758989 | Octane, 3-methyl- | C9H20 | 1.12903 | 0.9054473
5.457553 | Hexane, 2,5-dimethyl- | C8H18 | [27 empty] | 9.908062 | Pentane, 2,2,3,3-tetramethyl- | C9H20 | 0.500881 | 0.4016911
5.333225 | Cyclohexane, methyl- | C7H14 | [27 empty] | 10.0975 | Octane, 3,6-dimethyl- | C10H22 | 0.487813 | 0.391211
4.839464 | Heptane | C7H16 | [27 empty] | 10.70842 | Nonane, 2-methyl- | C10H22 | 0.988934 | 0.7930946
4.682269 | Cyclopentane, 1,3-dimethyl- | C7H14 | [27 empty] | 10.84288 | Hexane, 2,2,5-trimethyl- | C9H20 | 0.815542 | 0.6540396 | [10 empty] | Alkanes |  | Alkenes
4.606801 | Decane, 3,3,4-trimethyl- | C13H28 | [42 empty] | Compound name | RF | Compound name | RF
4.595589 | Octane, 3-methyl-6-methylene- | C10H20 | [42 empty] | C4 | 1 | C4 | 1
4.445349 | Heptane, 3,3,4-trimethyl- | C10H22 | [42 empty] | C5 | 1 | C5 | 1
4.361079 | Cyclopentane, methyl- | C6H12 | 17.91696 | Benzene, 1,3,5-tri-tert-butyl- | C18H30 | 25.188 | 20.2 | [37 empty] | C6 | 1 | C6 | 1
3.7754 | Cyclopentane, methyl- | C6H12 | [42 empty] | C7 | 1 | C7 | 1
3.767939 | Hexane, 3,4-dimethyl- | C8H18 | [42 empty] | C8 | 1 | C8 | 1
3.684991 | Hexane, 3,4-dimethyl- | C8H18 | [42 empty] | C9 | 1 | C9 | 1
3.526379 | 1-Butene, 2,3-dimethyl- | C6H12 | [42 empty] | C10 | 1 | C10 | 1
3.433348 | n-Hexane | C6H14 | [42 empty] | C11 | 1 | C11 | 1
3.281927 | Pentane, 3-methyl- | C6H14 | [42 empty] | C12 | 1 | C12 | 1
3.1597 | Pentane, 2-methyl- | C6H14 | [42 empty] | C13 | 1 | C13 | 1
2.672731 | Butane, 2-methyl- | C5H12 | [42 empty] | C14 | 1 | C14 | 1
2.444009 | Isobutane | C4H10 | [42 empty] | C15 | 1 | C15 | 1
[6 empty] | C4 | C5 | C6 | C7 | C8 | C9 | C10 | C11 | C12 | C13 | C14 | [28 empty] | C16 | 1 | C16 | 1
[5 empty] | iso-alkane | 1.076796 | 2.915391 | 4.043769 | 0.6330633 | 0 | 0 | 6.789998 | 0 | 0 | 0 | 0 | [28 empty] | C17 | 1 | C17 | 1
[5 empty] | n-alkane | 0 | 0 | 0.663024 | 1.036369 | 0 | 0 | 0 | 0 | 0 | 0 | 0 |  |  | Total Liquid Product | [25 empty] | C18 | 1 | C18 | 1
[5 empty] | iso-alkene | 0 | 0 | 0.3540814 | 0 | 1.484997 | 0 | 0 | 0 | 0 | 0 | 0 |  |  | 38.96545
[5 empty] | n-alkene | 0 | 0 | 0 | 0 | 0 | 0 | 0 | 0 | 0 | 0 | 0
[5 empty] | iso-cyclic | 0 | 0 | 7.897007 | 9.943512 | 0 | 0 | 0 | 0 | 0 | 0 | 0
[5 empty] | n-cyclic | 0 | 0 | 0 | 0 | 0 | 0 | 0 | 0 | 0 | 0 | 0
[5 empty] | iso-aromatic | 0 | 0 | 0 | 0 | 0.3588275 | 0.753183 | 0 | 1.015429 | 0 | 0 | 0
[5 empty] | n-aromatic | 0 | 0 | 0 | 0 | 0 | 0 | 0 | 0 | 0 | 0 | 0

## Jpage
ret | name | formula | Area | Mass of liq (mg)
2.439058 | Isobutane | C4H10 | 0.449115 | 0.3781998
2.667417 | Butane, 2-methyl- | C5H12 | 1.68551 | 1.419368
2.762949 | Pentane | C5H12 | 0.82934 | 0.6983873
3.153166 | Pentane, 2-methyl- | C6H14 | 1.60162 | 1.348724
3.274171 | Pentane, 3-methyl- | C6H14 | 1.74436 | 1.468926
3.423595 | n-Hexane | C6H14 | 2.26488 | 1.907256
3.67481 | Pentane, 2,2-dimethyl- | C7H16 | 0.43944 | 0.3700525
3.758441 | Hexane, 3,4-dimethyl- | C8H18 | 2.2347 | 1.881841
4.437337 | Hexane, 3-methyl- | C7H16 | 2.2432 | 1.888999
4.5839 | Pentane, 3-ethyl- | C7H16 | 2.3046 | 1.940704
4.675032 | Cyclopentane, 1,2-dimethyl-, trans- | C7H14 | 2.98734 | 2.515639
4.829876 | Heptane | C7H16 | 2.21169 | 1.862464
5.3222 | Cyclohexane, methyl- | C7H14 | 1.22244 | 1.029417
5.445464 | Hexane, 2,5-dimethyl- | C8H18 | 0.79138 | 0.6664212
5.492655 | Pentane, 2,2-dimethyl- | C7H16 | 0.761507 | 0.6412651
5.6743 | Cyclopentane, 1,2,4-trimethyl- | C8H16 | 1.5669 | 1.319487
6.119185 | Hexane, 2,3-dimethyl- | C8H18 | 0.891997 | 0.7511507
6.242505 | Heptane, 2-methyl- | C8H18 | 4.41573 | 3.718487
6.430324 | Heptane, 3-methyl- | C8H18 | 3.10103 | 2.611378
6.573764 | Cyclohexane, 1,4-dimethyl- | C8H16 | 1.23536 | 1.040297
6.8663 | Cyclopentane, 1-ethyl-1-methyl- | C8H16 | 0.57493 | 0.4841486
7.067034 | Octane | C8H18 | 0.423559 | 0.3566791
7.2234 | Cyclohexane, 1,3-dimethyl-, trans- | C8H16 | 0.835515 | 0.7035872
7.598803 | Heptane, 2,4-dimethyl- | C9H20 | 0.891799 | 0.750984
7.75087 | Octane, 2-methyl- | C9H20 | 1.4459 | 1.217592
7.912668 | Heptane, 3,5-dimethyl- | C9H20 | 2.32069 | 1.954253
8.0238 | 1,1,4-Trimethylcyclohexane | C9H18 | 0.417473 | 0.351554
8.318722 | Cyclohexane, 1,3,5-trimethyl- | C9H18 | 0.493961 | 0.4159646
8.405664 | Heptane, 3,4,5-trimethyl- | C10H22 | 0.352303 | 0.2966744
8.5869 | Heptane, 2,4-dimethyl- | C9H20 | 1.40021 | 1.179117
8.5921 | Pentane, 2,2,4,4-tetramethyl- | C9H20 | 2.22509 | 1.873748
8.749463 | Octane, 3-methyl- | C9H20 | 1.44467 | 1.216557
8.886278 | Cyclohexane, 1,2,4-trimethyl- | C9H18 | 0.457518 | 0.3852759
9.023884 | 1,1,4-Trimethylcyclohexane | C9H18 | 0.536841 | 0.4520738
9.1359 | 1-Ethyl-3-methylcyclohexane (c,t) | C9H18 | 0.731458 | 0.6159608
9.37358 | Nonane | C9H20 | 1.59243 | 1.340985
9.562422 | 1-Ethyl-3-methylcyclohexane (c,t) | C9H18 | 0.519787 | 0.4377127
9.7499 | Heptane, 3-methyl- | C8H18 | 0.818093 | 0.6889162
9.902859 | Heptane, 2,3,4-trimethyl- | C10H22 | 0.991536 | 0.8349725
9.9924 | Undecane, 4,8-dimethyl- | C13H28 | 0.449382 | 0.3784246
10.09266 | Undecane, 6,6-dimethyl- | C13H28 | 0.740529 | 0.6235995
10.2135 | Octane, 3,6-dimethyl- | C10H22 | 0.283856 | 0.2390352
10.5237 | Decane, 5-methyl- | C11H24 | 0.77841 | 0.6554991
10.65332 | Heptane, 2,3,4-trimethyl- | C10H22 | 1.80294 | 1.518256
10.70475 | Nonane, 2-methyl- | C10H22 | 1.29228 | 1.088229
10.83796 | Nonane, 3-methyl- | C10H22 | 0.964838 | 0.8124902
10.95916 | Cyclohexane, 1,2,4,5-tetraethyl-, (1.alpha.,2.alpha.,4.alpha.,5.alpha.)- | C14H28 | 0.671318 | 0.5653169
11.33991 | Benzene, 1,2,3-trimethyl- | C9H12 | 0.379297 | 0.319406
11.33991 | Benzene, 1,2,3-trimethyl- | C9H12 | 0.488734 | 0.4115629
11.38533 | Decane | C10H22 | 1.27923 | 1.07724
11.6486 | Heptane, 3-methyl- | C8H18 | 0.940425 | 0.791932
11.752 | Hexane, 2,4,4-trimethyl- | C9H20 | 2.33098 | 1.962918
11.9021 | Hexane, 3,3-dimethyl- | C8H18 | 1.46783 | 1.23606
12.01974 | Nonane, 3,7-dimethyl- | C11H24 | 0.742991 | 0.6256728
12.41594 | Heptane, 4-ethyl- | C9H20 | 1.39748 | 1.176818
12.47089 | Nonane, 2,3-dimethyl- | C11H24 | 0.90519 | 0.7622606
12.53253 | Decane, 2,4-dimethyl- | C12H26 | 0.900344 | 0.7581797
12.6459 | Decane, 3-methyl- | C11H24 | 0.957578 | 0.8063765
13.13036 | Hexane, 3,3-dimethyl- | C8H18 | 1.52342 | 1.282872
13.40421 | Hexane, 3,3-dimethyl- | C8H18 | 1.21899 | 1.026512
17.91789 | Benzene, 1,3,5-tri-tert-butyl- | C18H30 | 24.3439 | 20.5

## MS_FID Co003Ni01BEA (1)
Component RT | Compound Name | Formula | n-cyclo | [5 empty] | iso-cyclo | [5 empty] | n-aromatic |  |  |  |  | Iso-aromatic |  |  |  |  | n-alkane | [5 empty] | iso-alkane |  |  |  | iso-alkene |  |  |  |  | n-alkene
2.4435 | Isobutane | C4H10 | ret | name | formula | Area | Mass of liquid (mg) |  | ret | name | formula | Area | Mass of liq (mg) |  | ret | name | formula | Area | Mass of liq (mg) | ret | name | formula | Area | Mass of liq (mg) | ret | name | formula | Area | Mass of liq (mg) | ret | name | formula | Area | Mass od liq | ret | name | formula | Area | Mass of liq (mg) | ret | name | formula | Area | Mass of liq (mg) | Cyclics |  | Aromatics
2.669163 | Butane, 2-methyl- | C5H12 |  |  |  |  | 0 |  | 3.7702 | Cyclopentane, methyl- | C6H12 | 0.551112 | 0.4538268 | [6 empty] | 15.8279 | Naphthalene, 1,2,3,4-tetrahydro-1-methyl- | C11H14 | 0.592506 | 0.4879137 | 2.763551 | Pentane | C5H12 | 1.27482 | 1.049782 | 2.4435 | Isobutane | C4H10 | 1.67931 | 1.382869 |  |  |  |  | #DIV/0! |  |  |  |  | #DIV/0! | Compound name | RF | Compound name | RF
2.763551 | Pentane | C5H12 |  |  |  |  | 0 |  | 4.580822 | Isopropylcyclobutane | C7H14 | 0.633933 | 0.5220278 | [6 empty] | 16.10714 | 1H-Indene, 2,3-dihydro-1,1,4-trimethyl- | C12H16 | 0.671819 | 0.553226 | 3.425055 | n-Hexane | C6H14 | 0.587335 | 0.4836555 | 2.669163 | Butane, 2-methyl- | C5H12 | 0.813051 | 0.669527 | [10 empty] | C4 | 1 | C4 | 1
3.154795 | Pentane, 2-methyl- | C6H14 |  |  |  |  | 0 |  | 4.6699 | Cyclopentane, 1,2-dimethyl-, cis- | C7H14 | 0.415026 | 0.3417634 | [6 empty] | 16.56579 | Naphthalene, 1,2,3,4-tetrahydro-2,6-dimethyl- | C12H16 | 0.574121 | 0.4727741 | 4.82671 | Heptane | C7H16 | 1.61676 | 1.331361 | 3.154795 | Pentane, 2-methyl- | C6H14 | 0.698725 | 0.5753824 | [10 empty] | C5 | 1 | C5 | 1
3.275266 | Pentane, 3-methyl- | C6H14 |  |  |  |  | 0 |  | 5.321807 | Cyclohexane, methyl- | C7H14 | 0.636517 | 0.5241557 | [6 empty] | 17.5641 | 1H-Indene, 2,3-dihydro-1,5,7-trimethyl- | C12H16 | 0.749775 | 0.6174208 | 7.0653 | Octane | C8H18 | 0.651048 | 0.5361216 | 3.275266 | Pentane, 3-methyl- | C6H14 | 0.684509 | 0.5636759 | [10 empty] | C6 | 1 | C6 | 1
3.425055 | n-Hexane | C6H14 |  |  |  |  | 0 |  | 5.6736 | Cyclopentane, 1,2,4-trimethyl- | C8H16 | 0.529291 | 0.4358578 | [11 empty] | 9.370844 | Nonane | C9H20 | 0.631532 | 0.5200506 | 3.674458 | Pentane, 2,2-dimethyl- | C7H16 | 0.502738 | 0.413992 | [10 empty] | C7 | 1 | C7 | 1
3.674458 | Pentane, 2,2-dimethyl- | C7H16 |  |  |  |  | 0 |  | 6.5742 | Cyclohexane, 1,4-dimethyl- | C8H16 | 1.88827 | 1.554943 | [11 empty] | 11.3836 | Decane | C10H22 | 0.525138 | 0.4324379 | 4.429812 | Hexane, 3-methyl- | C7H16 | 0.962728 | 0.7927822 | [10 empty] | C8 | 1 | C8 | 1
3.7702 | Cyclopentane, methyl- | C6H12 |  |  |  |  | 0 |  | 6.806452 | Cyclopentane, 1-ethyl-1-methyl- | C8H16 | 1.61683 | 1.331419 | [11 empty] | 11.9017 | Undecane | C11H24 | 1.4623 | 1.204167 | 5.444726 | Hexane, 2,5-dimethyl- | C8H18 | 2.39251 | 1.970172 | [10 empty] | C9 | 1 | C9 | 1
4.340338 | Cyclohexane | C6H12 |  |  |  |  | 0 |  | 6.864068 | Cyclopentane, 1-ethyl-1-methyl- | C8H16 | 1.27272 | 1.048053 | [11 empty] | 13.12962 | Undecane | C11H24 | 0.595264 | 0.4901849 | 5.4921 | Hexane, 2,4-dimethyl- | C8H18 | 1.0608 | 0.873542 | [10 empty] | C10 | 1 | C10 | 1
4.429812 | Hexane, 3-methyl- | C7H16 | [6 empty] | 7.222599 | Cyclohexane, 1,4-dimethyl-, cis- | C8H16 | 0.883422 | 0.7274757 | [16 empty] | 6.117371 | Hexane, 2,3-dimethyl- | C8H18 | 1.08845 | 0.8963111 | [10 empty] | C11 | 1 | C11 | 1
4.580822 | Isopropylcyclobutane | C7H14 | [6 empty] | 7.972014 | Cyclohexane, 1,1,3-trimethyl- | C9H18 | 0.824761 | 0.6791698 | [16 empty] | 6.242465 | Heptane, 2-methyl- | C8H18 | 2.36874 | 1.950598 | [10 empty] | C12 | 1 | C12 | 1
4.6699 | Cyclopentane, 1,2-dimethyl-, cis- | C7H14 | [6 empty] | 8.316833 | Cyclohexane, 1,3,5-trimethyl- | C9H18 | 0.416601 | 0.3430604 | [16 empty] | 6.429739 | Heptane, 3-methyl- | C8H18 | 1.06499 | 0.8769924 | [10 empty] | C13 | 1 | C13 | 1
4.82671 | Heptane | C7H16 | [6 empty] | 8.88527 | Cyclohexane, 1,2,4-trimethyl- | C9H18 | 0.439051 | 0.3615474 | [16 empty] | 7.59839 | Heptane, 2,4-dimethyl- | C9H20 | 1.40729 | 1.158868 | [10 empty] | C14 | 1 | C14 | 1
5.321807 | Cyclohexane, methyl- | C7H14 | [6 empty] | 9.019928 | Cyclohexane, 1,3,5-trimethyl- | C9H18 | 0.548261 | 0.4514791 | [16 empty] | 7.7516 | Octane, 2-methyl- | C9H20 | 1.2852 | 1.05833 | [10 empty] | C15 | 1 | C15 | 1
5.444726 | Hexane, 2,5-dimethyl- | C8H18 | [6 empty] | 9.1344 | 1-Ethyl-3-methylcyclohexane (c,t) | C9H18 | 0.695346 | 0.5725999 | [16 empty] | 7.9122 | Heptane, 3,5-dimethyl- | C9H20 | 1.37349 | 1.131034 | [10 empty] | C16 | 1 | C16 | 1
5.4921 | Hexane, 2,4-dimethyl- | C8H18 | [6 empty] | 9.559317 | 1-Ethyl-3-methylcyclohexane (c,t) | C9H18 | 0.482069 | 0.3969716 | [16 empty] | 8.405214 | Heptane, 3,4,5-trimethyl- | C10H22 | 3.22429 | 2.655121 | [10 empty] | C17 | 1 | C17 | 1
5.6736 | Cyclopentane, 1,2,4-trimethyl- | C8H16 | [6 empty] | 10.05027 | Cyclohexane, propyl- | C9H18 | 0.457526 | 0.3767611 | [16 empty] | 8.5906 | Octane, 2-methyl- | C9H20 | 1.59883 | 1.316596 | [10 empty] | C18 | 1 | C18 | 1
6.117371 | Hexane, 2,3-dimethyl- | C8H18 | [6 empty] | 10.67506 | Trans-1,4-diethylcyclohexane | C10H20 | 0.696988 | 0.573952 | [16 empty] | 8.748697 | Octane, 3-methyl- | C9H20 | 1.28515 | 1.058289 | [10 empty] | C19 | 1 | C19 | 1
6.242465 | Heptane, 2-methyl- | C8H18 | [6 empty] | 10.95279 | Cyclohexane, 2-ethyl-1,3-dimethyl- | C10H20 | 0.460767 | 0.37943 | [16 empty] | 9.748976 | Heptane, 3-methyl- | C8H18 | 0.82097 | 0.6760481
6.429739 | Heptane, 3-methyl- | C8H18 | [6 empty] | 11.1119 | Cyclohexane, 1-methyl-2-propyl- | C10H20 | 1.31013 | 1.078859 | [16 empty] | 9.902664 | Heptane, 2,3,4-trimethyl- | C10H22 | 1.8329 | 1.509347
6.5742 | Cyclohexane, 1,4-dimethyl- | C8H16 | [6 empty] | 11.33874 | Benzene, 1,2,3-trimethyl- | C9H12 | 0.529961 | 0.4364095 | [16 empty] | 10.09129 | Octane, 2,6-dimethyl- | C10H22 | 0.82778 | 0.6816559
6.806452 | Cyclopentane, 1-ethyl-1-methyl- | C8H16 | [27 empty] | 10.21294 | Octane, 3,6-dimethyl- | C10H22 | 1.22328 | 1.00734
6.864068 | Cyclopentane, 1-ethyl-1-methyl- | C8H16 | [27 empty] | 10.5218 | Octane, 4-ethyl- | C10H22 | 1.32126 | 1.088024 | [10 empty] | Alkanes |  | Alkenes
7.0653 | Octane | C8H18 | [27 empty] | 10.65206 | Heptane, 2,3,4-trimethyl- | C10H22 | 1.66565 | 1.371621 | [10 empty] | Compound name | RF | Compound name | RF
7.222599 | Cyclohexane, 1,4-dimethyl-, cis- | C8H16 | [27 empty] | 10.7031 | Nonane, 2-methyl- | C10H22 | 1.07122 | 0.8821226 | [10 empty] | C4 | 1 | C4 | 1
7.59839 | Heptane, 2,4-dimethyl- | C9H20 | [27 empty] | 10.83711 | Nonane, 3-methyl- | C10H22 | 1.49094 | 1.227751 | [10 empty] | C5 | 1 | C5 | 1
7.7516 | Octane, 2-methyl- | C9H20 | 17.91665 | Benzene, 1,3,5-tri-tert-butyl- | C18H30 | 24.5302 | 20.2 | [22 empty] | 11.7503 | Hexane, 2,4-dimethyl- | C8H18 | 1.13933 | 0.9382095 | [10 empty] | C6 | 1 | C6 | 1
7.9122 | Heptane, 3,5-dimethyl- | C9H20 | [27 empty] | 11.803 | Hexane, 3,3,4,4-tetramethyl- | C10H22 | 1.27192 | 1.047394 | [10 empty] | C7 | 1 | C7 | 1
7.972014 | Cyclohexane, 1,1,3-trimethyl- | C9H18 | [27 empty] | 12.02028 | Dodecane, 2,6,10-trimethyl- | C15H32 | 1.14346 | 0.9416104 | [10 empty] | C8 | 1 | C8 | 1
8.316833 | Cyclohexane, 1,3,5-trimethyl- | C9H18 | [27 empty] | 12.09569 | Nonane, 3,7-dimethyl- | C11H24 | 2.35795 | 1.941712 | [10 empty] | C9 | 1 | C9 | 1
8.405214 | Heptane, 3,4,5-trimethyl- | C10H22 | [27 empty] | 12.32361 | Octane, 2,6,6-trimethyl- | C11H24 | 1.58887 | 1.308394 | [10 empty] | C10 | 1 | C10 | 1
8.5906 | Octane, 2-methyl- | C9H20 | [27 empty] | 12.41437 | Heptane, 4-ethyl- | C9H20 | 1.238 | 1.019462 | [10 empty] | C11 | 1 | C11 | 1
8.748697 | Octane, 3-methyl- | C9H20 | [27 empty] | 12.46892 | Octane, 3-ethyl- | C10H22 | 1.24267 | 1.023307 | [10 empty] | C12 | 1 | C12 | 1
8.88527 | Cyclohexane, 1,2,4-trimethyl- | C9H18 | [27 empty] | 12.52958 | Decane, 2-methyl- | C11H24 | 0.871888 | 0.7179777 | [10 empty] | C13 | 1 | C13 | 1
9.019928 | Cyclohexane, 1,3,5-trimethyl- | C9H18 | [27 empty] | 12.64358 | Decane, 3-methyl- | C11H24 | 2.4412 | 2.010267 | [10 empty] | C14 | 1 | C14 | 1
9.1344 | 1-Ethyl-3-methylcyclohexane (c,t) | C9H18 | [27 empty] | 13.4014 | Undecane, 5,7-dimethyl- | C13H28 | 2.98529 | 2.458311 | [10 empty] | C15 | 1 | C15 | 1
9.370844 | Nonane | C9H20 |  |  |  | C4 | C5 | C6 | C7 | C8 | C9 | C10 | C11 | C12 | C13 | C14 | C15 | [12 empty] | 13.5054 | Heptane, 2,5,5-trimethyl- | C10H22 | 2.285 | 1.88164 | [10 empty] | C16 | 1 | C16 | 1
9.559317 | 1-Ethyl-3-methylcyclohexane (c,t) | C9H18 |  |  | iso-alkane | 1.382869 | 0.669527 | 1.139058 | 2.407005 | 11.05894 | 6.742578 | 14.37532 | 7.145602 | 5.025057 | 3.592845 | 0 | 0.9416104 | [12 empty] | 13.5787 | Nonane, 3,7-dimethyl- | C11H24 | 1.78166 | 1.467152 | [10 empty] | C17 | 1 | C17 | 1
9.748976 | Heptane, 3-methyl- | C8H18 |  |  | n-alkane | 0 | 1.049782 | 0.4836555 | 1.331361 | 0.5361216 | 0.5200506 | 0.4324379 | 1.694352 | 0 | 0 | 0 | 0 | [12 empty] | 14.0151 | Octane, 2,3,3-trimethyl- | C11H24 | 1.51589 | 1.248297 | [10 empty] | C18 | 1 | C18 | 1
9.902664 | Heptane, 2,3,4-trimethyl- | C10H22 |  |  | iso-alkene | 0 | 0 | 0 | 0 | 0 | 0 | 0 | 0 | 0 | 0 | 0 | 0 | [12 empty] | 14.0783 | Undecane, 3,5-dimethyl- | C13H28 | 1.37774 | 1.134534
10.05027 | Cyclohexane, propyl- | C9H18 |  |  | n-alkene | 0 | 0 | 0 | 0 | 0 | 0 | 0 | 0 | 0 | 0 | 0 | 0 |  | Total Liq | [10 empty] | 14.1442 | Octane, 3-ethyl-2,7-dimethyl- | C12H26 | 1.78664 | 1.471253
10.09129 | Octane, 2,6-dimethyl- | C10H22 |  |  | iso-cyclic | 0 | 0 | 0.4538268 | 1.387947 | 5.097748 | 3.617999 | 2.032241 | 0 | 0 | 0 | 0 | 0 |  | 75.24928 | [10 empty] | 14.25026 | Undecane, 3-methyl- | C12H26 | 1.28589 | 1.058898
10.21294 | Octane, 3,6-dimethyl- | C10H22 |  |  | n-cyclic | 0 | 0 | 0 | 0 | 0 | 0 | 0 | 0 | 0 | 0 | 0 | 0 | [12 empty] | 14.69056 | Hexane, 3,3-dimethyl- | C8H18 | 1.14842 | 0.9456949
10.5218 | Octane, 4-ethyl- | C10H22 |  |  | iso-aromatic | 0 | 0 | 0 | 0 | 0 | 0 | 0 | 0.4879137 | 1.643421 | 0 | 0 | 0 | [12 empty] | 14.906 | Decane, 3,8-dimethyl- | C12H26 | 1.7909 | 1.474761
10.65206 | Heptane, 2,3,4-trimethyl- | C10H22 |  |  | n-aromatic | 0 | 0 | 0 | 0 | 0 | 0 | 0 | 0 | 0 | 0 | 0 | 0 | [12 empty] | 15.02084 | Undecane, 3-methyl- | C12H26 | 1.23883 | 1.020145
10.67506 | Trans-1,4-diethylcyclohexane | C10H20 | [27 empty] | 15.1191 | Hexane, 3,3-dimethyl- | C8H18 | 1.51356 | 1.246378
10.7031 | Nonane, 2-methyl- | C10H22 | [27 empty] | 15.4776 | Octane, 5-ethyl-2-methyl- | C11H24 | 2.06674 | 1.701908
10.83711 | Nonane, 3-methyl- | C10H22 | [27 empty] | 15.5495 | Pentane, 3,3-dimethyl- | C7H16 | 1.45752 | 1.200231
10.95279 | Cyclohexane, 2-ethyl-1,3-dimethyl- | C10H20 | [27 empty] | 15.61321 | Hexane, 2,4-dimethyl- | C8H18 | 1.22199 | 1.006278
11.1119 | Cyclohexane, 1-methyl-2-propyl- | C10H20 | [27 empty] | 16.3443 | Butane, 2,2,3,3-tetramethyl- | C8H18 | 1.12341 | 0.9250998
11.33874 | Benzene, 1,2,3-trimethyl- | C9H12
11.3836 | Decane | C10H22
11.7503 | Hexane, 2,4-dimethyl- | C8H18
11.803 | Hexane, 3,3,4,4-tetramethyl- | C10H22
11.9017 | Undecane | C11H24
12.02028 | Dodecane, 2,6,10-trimethyl- | C15H32
12.09569 | Nonane, 3,7-dimethyl- | C11H24
12.32361 | Octane, 2,6,6-trimethyl- | C11H24
12.41437 | Heptane, 4-ethyl- | C9H20
12.46892 | Octane, 3-ethyl- | C10H22
12.52958 | Decane, 2-methyl- | C11H24
12.64358 | Decane, 3-methyl- | C11H24
13.12962 | Undecane | C11H24
13.4014 | Undecane, 5,7-dimethyl- | C13H28
13.5054 | Heptane, 2,5,5-trimethyl- | C10H22
13.5787 | Nonane, 3,7-dimethyl- | C11H24
14.0151 | Octane, 2,3,3-trimethyl- | C11H24
14.0783 | Undecane, 3,5-dimethyl- | C13H28
14.1442 | Octane, 3-ethyl-2,7-dimethyl- | C12H26
14.25026 | Undecane, 3-methyl- | C12H26
14.69056 | Hexane, 3,3-dimethyl- | C8H18
14.906 | Decane, 3,8-dimethyl- | C12H26
15.02084 | Undecane, 3-methyl- | C12H26
15.1191 | Hexane, 3,3-dimethyl- | C8H18
15.4776 | Octane, 5-ethyl-2-methyl- | C11H24
15.5495 | Pentane, 3,3-dimethyl- | C7H16
15.61321 | Hexane, 2,4-dimethyl- | C8H18
15.8279 | Naphthalene, 1,2,3,4-tetrahydro-1-methyl- | C11H14
16.10714 | 1H-Indene, 2,3-dihydro-1,1,4-trimethyl- | C12H16
16.3443 | Butane, 2,2,3,3-tetramethyl- | C8H18
16.56579 | Naphthalene, 1,2,3,4-tetrahydro-2,6-dimethyl- | C12H16
17.5641 | 1H-Indene, 2,3-dihydro-1,5,7-trimethyl- | C12H16
17.91665 | Benzene, 1,3,5-tri-tert-butyl- | C18H30