## GA_TCD for all
PV = nRT
[8 empty] | BEA | [5 empty] | Ni0.1/BEA | [7 empty] | Co003Ni01BEA | [5 empty] | Co003BEA
Constants |  |  |  | Compound | Ret | Area | Vol% | Vol of gas (mL) | Mol of gas | Mass of gas (mg) | Compound | Ret | Area | Vol% | Vol of gas (mL) | Mol of gas | Mass of gas (mg) | Compound | Ret | Area | Vol% | Vol of gas (mL) | Mol of gas | Mass of gas (mg) | Compound | Ret | Area | Vol% | Vol of gas (mL) | Mol of gas | Mass of gas (mg) | Compound | Ret | Area | Vol% | Vol of gas (mL) | Mol of gas | Mass of gas (mg) | Compound | Ret | Area | Vol% | Vol of gas (mL) | Mol of gas | Mass of gas (mg) | Compound | Vol% | Vol of gas (mL) | Mol of gas | Mass of gas (mg)
Volume of headspace (mL) | 35 |  |  | methane | 0 | 46.4 | 0.0002773086 | 0.0097058 | 6.931197e-06 | 0.1108991 | methane | 20.651 | 151.536 | 0.0009056515 | 0.0316978 | 2.263633e-05 | 0.3621813 | methane | 20.673 | 49.2 | 0.0002940427 | 0.01029149 | 6.173545e-06 | 0.09877672 | methane | 0 | 4 | 2.390591e-05 | 0.0008367069 | 6.69219e-07 | 0.0107075 | methane |  |  | 0 | 0 | 0 | 0 | methane |  |  | 0 | 0 | 0 | 0 | methane | 0 | 0 | 0 | 0
Initial Hydrogen pressure @ 17C [psi] | 290 |  |  | ethane | 6.628 | 20.1 | 9.126141e-05 | 0.003194149 | 2.281036e-06 | 0.06859075 | ethane | 6.512 | 77.3 | 0.0003509705 | 0.01228397 | 8.772342e-06 | 0.2637843 | ethane | 6.496 | 78.8 | 0.000357781 | 0.01252234 | 7.511757e-06 | 0.2258785 | ethane | 6.551 | 22.5 | 0.0001021583 | 0.00357554 | 2.859806e-06 | 0.08599437 | ethane |  |  | 0 | 0 | 0 | 0 | ethane |  |  | 0 | 0 | 0 | 0 | ethane | 0 | 0 | 0 | 0
initial hydrogen pressure @ 17C [atm] | 19.73334 |  |  | propene? |  |  | 0 | 0 | 0 | 0 | propene? |  |  | 0 | 0 | 0 | 0 | propene? |  |  | 0 | 0 | 0 | 0 | propene? |  |  | N/A | N/A | N/A | N/A | propene? |  |  | N/A | N/A | N/A | N/A | propene? |  |  | N/A | N/A | N/A | N/A | propene? | N/A | N/A | N/A | N/A
Gas constant [L.atm/mol.K] | 0.0821 |  |  | propane | 11.717 | 865.8 | 0.002939027 | 0.102866 | 7.34596e-05 | 3.239348 | propane | 11.567 | 2765.5 | 0.009387711 | 0.3285699 | 0.0002346414 | 10.34698 | propane | 11.536 | 3662.5 | 0.01243265 | 0.4351427 | 0.0002610285 | 11.51057 | propane | 11.666 | 396.4 | 0.001345612 | 0.0470964 | 3.766888e-05 | 1.661084 | propane |  |  | 0 | 0 | 0 | 0 | propane |  |  | 0 | 0 | 0 | 0 | propane | 0 | 0 | 0 | 0
Temperature (RoomT) [K] | 290.15 |  |  | iso-butane | 15.237 | 7860.4 | 0.02212261 | 0.7742915 | 0.0005529443 | 32.13712 | iso-butane | 15.055 | 13578.2 | 0.03821501 | 1.337525 | 0.0009551661 | 55.51426 | iso-butane | 15.067 | 11767.4 | 0.03311863 | 1.159152 | 0.0006953389 | 40.4131 | iso-butane | 15.287 | 2162.3 | 0.006085661 | 0.2129981 | 0.0001703612 | 9.901393 | iso-butane |  |  | 0 | 0 | 0 | 0 | iso-butane |  |  | 0 | 0 | 0 | 0 | iso-butane | 0 | 0 | 0 | 0
Initial amount of H2 (mol) | 0.02899365 |  |  | n-butane | 16.115 | 653.2 | 0.001792882 | 0.06275086 | 4.481223e-05 | 2.604487 | n-butane | 16.002 | 2202.2 | 0.006044526 | 0.2115584 | 0.0001510801 | 8.780774 | n-butane | 15.996 | 2017.2 | 0.005536744 | 0.193786 | 0.0001162462 | 6.756227 | n-butane | 16.07 | 326.9 | 0.0008972643 | 0.03140425 | 2.51179e-05 | 1.459852 | n-butane |  |  | 0 | 0 | 0 | 0 | n-butane |  |  | 0 | 0 | 0 | 0 | n-butane | 0 | 0 | 0 | 0
Initial amount of H2 (mg) | 58.4512 |  |  | Iso-pentane (FID) |  |  | 0 | 0 | 0 | 0 | Iso-pentane (FID) |  |  | 0 | 0 | 0 | 0 | Iso-pentane (FID) |  |  | 0 | 0 | 0 | 0 | Iso-pentane (FID) |  |  | 0 | 0 | 0 | 0 | Iso-pentane (FID) |  |  | 0 | 0 | 0 | 0 | Iso-pentane (FID) |  |  | 0 | 0 | 0 | 0 | Iso-pentane (FID) | 0 | 0 | 0 | 0
|  |  |  | Pentane (FID) |  |  | 0 | 0 | 0 | 0 | Pentane (FID) |  |  | 0 | 0 | 0 | 0.5362044 | Pentane (FID) |  |  | 0 | 0 | 0 | 0 | Pentane (FID) |  |  | 0 | 0 | 0 | 0 | Pentane (FID) |  |  | 0 | 0 | 0 | 0 | Pentane (FID) |  |  | 0 | 0 | 0 | 0 | Pentane (FID) | 0 | 0 | 0 | 0
Molecular Weights for common compunds |  |  |  | Iso-Pentene (FID) |  |  | 0 | 0 | 0 | 0 | Iso-Pentene (FID) |  |  | 0 | 0 | 0 | 0 | Iso-Pentene (FID) |  |  | 0 | 0 | 0 | 0 | Iso-Pentene (FID) |  |  | 0 | 0 | 0 | 0 | Iso-Pentene (FID) |  |  | 0 | 0 | 0 | 0 | Iso-Pentene (FID) |  |  | 0 | 0 | 0 | 0 | Iso-Pentene (FID) | 0 | 0 | 0 | 0
Compound name | g/mol |  |  | Pentene (FID) |  |  | 0 | 0 | 0 | 0 | Pentene (FID) |  |  | 0 | 0 | 0 | 0 | Pentene (FID) |  |  | 0 | 0 | 0 | 0 | Pentene (FID) |  |  | 0 | 0 | 0 | 0 | Pentene (FID) |  |  | 0 | 0 | 0 | 0 | Pentene (FID) |  |  | 0 | 0 | 0 | 0 | Pentene (FID) | 0 | 0 | 0 | 0
Nitrogen | 28 |  |  | Iso-Hexane I(FID) |  |  | 0 | 0 | 0 | 0 | Iso-Hexane I(FID) |  |  | 0 | 0 | 0 | 0.8584527 | Iso-Hexane I(FID) |  |  | 0 | 0 | 0 | 0 | Iso-Hexane I(FID) |  |  | 0 | 0 | 0 | 0 | Iso-Hexane I(FID) |  |  | 0 | 0 | 0 | 0 | Iso-Hexane I(FID) |  |  | 0 | 0 | 0 | 0 | Iso-Hexane I(FID) | 0 | 0 | 0 | 0
methane | 16 |  |  | n-Hexane (FID) |  |  | 0 | 0 | 0 | 0 | n-Hexane (FID) |  |  | 0 | 0 | 0 | 0 | n-Hexane (FID) |  |  | 0 | 0 | 0 | 0 | n-Hexane (FID) |  |  | 0 | 0 | 0 | 0 | n-Hexane (FID) |  |  | 0 | 0 | 0 | 0 | n-Hexane (FID) |  |  | 0 | 0 | 0 | 0 | n-Hexane (FID) | 0 | 0 | 0 | 0
ethane | 30.07 |  |  | Iso-Hexene (FID) |  |  | 0 | 0 | 0 | 0 | Iso-Hexene (FID) |  |  | 0 | 0 | 0 | 0 | Iso-Hexene (FID) |  |  | 0 | 0 | 0 | 0 | Iso-Hexene (FID) |  |  | 0 | 0 | 0 | 0 | Iso-Hexene (FID) |  |  | 0 | 0 | 0 | 0 | Iso-Hexene (FID) |  |  | 0 | 0 | 0 | 0 | Iso-Hexene (FID) | 0 | 0 | 0 | 0
propene | 42.08 |  |  | Hexene (FID) |  |  | 0 | 0 | 0 | 0 | Hexene (FID) |  |  | 0 | 0 | 0 | 0 | Hexene (FID) |  |  | 0 | 0 | 0 | 0 | Hexene (FID) |  |  | 0 | 0 | 0 | 0 | Hexene (FID) |  |  | 0 | 0 | 0 | 0 | Hexene (FID) |  |  | 0 | 0 | 0 | 0 | Hexene (FID) | 0 | 0 | 0 | 0
propane | 44.097 |  |  | H2 | 1.267 | 5349.6 | 1.162957 | 40.70348 | 0.02906755 | 58.60018 | H2 | 1.259 | 5091.6 | 1.10687 | 38.74043 | 0.02766568 | 55.77401 | H2 | 1.261 | 5141.1 | 1.11763 | 39.11707 | 0.0234651 | 47.30564 | H2 | 1.27 | 5464.4 | 1.187913 | 41.57696 | 0.03325428 | 67.04064 | H2 |  |  | 0 | 0 | 0 | 0 | H2 |  |  | 0 | 0 | 0 | 0 | H2 | 0 | 0 | 0 | 0
iso-butane | 58.12
n-butane | 58.12
Pentane | 72.15
n-Hexane | 86.17848
H2 | 2.016
Response Factors (RF) common
Compound name | Area/vol% | #Carbon | RF
methane | 1673.226 | 1 | 1673.226
ethane | 2202.464 | 2 | 2202.464
propane | 2945.872 | 3 | 2945.872 | [8 empty] | Rxn name | Final H2 mass (mg) | Methane (mg) | Ethane (mg) | Propane (mg) | iso-butane (mg) | n-butane (mg)
iso-butane | 3553.106 | 4 | 3553.106 | [8 empty] | BEA | 58.60018 | 0.1108991 | 0.06859075 | 3.239348 | 32.13712 | 2.604487
n-butane | 3643.296 | 4 | 3643.296 | [8 empty] | Ni0.1/BEA | 55.77401 | 0.3621813 | 0.2637843 | 10.34698 | 55.51426 | 8.780774
Pentane | 4000 | 5 | 4243.65 | [8 empty] | Co0.03/Ni0.1/BEA (1) | 47.30564 | 0.09877672 | 0.2258785 | 11.51057 | 40.4131 | 6.756227
n- Hexane | 4898.22 | 6 | 4898.22 | [8 empty] | Co0.03/BEA | 67.04064 | 0.0107075 | 0.08599437 | 1.661084 | 9.901393 | 1.459852
H2 | 46
[12 empty] | Rxn name | H2 Convesion | Methane Selectivity | Ethane Selectivity | Propane Selectivity | iso-butane Selectivity | n-butane Selectivity
RXN Final Pessure @ RT | [5 empty] | Closing the MB | [5 empty] | BEA | 0% | 0.2906% | 0.1797% | 8.489% | 84.22% | 6.825%
Reaction name | psi | atm |  |  |  | RXN name | Initial Mass | Final Mass | Final/Initial | Observation |  | Ni0.1/BEA | 4.58% | 0.4812% | 0.3505% | 13.75% | 73.76% | 11.67%
BEA | 250 | 17.0115 |  |  |  | BEA | 758.7512 | 786.6606 | 1.036783 | wet catalyst |  | Co0.03/Ni0.1/BEA (1) | 19.07% | 0.1674% | 0.3828% | 19.51% | 68.49% | 11.45% |  | 5.264%
Ni0.1/BEA | 250 | 17.0115 |  |  |  | Ni0.1/BEA |  | 132.4366 | #DIV/0! | liquid |  | Co0.03/BEA | 0% | 0.08162% | 0.6555% | 12.66% | 75.47% | 11.13%
Co0.03/Ni0.1/BEA (1) | 210 | 14.28966 |  |  |  | Co0.03/Ni0.1/BEA (1) |  |  | #DIV/0!
Co0.03/BEA | 280 | 19.05288 | [6 empty] | #DIV/0!
|  | 0 | [6 empty] | #DIV/0!
|  | 0 | [6 empty] | #DIV/0!
|  | 0 | [6 empty] | #DIV/0!
Response Factors (RF) uncommon
Compound name | Area/vol%
CO2
N2 | 2002.696
Molecular Weights for uncommon compunds
Compound name | g/mol
CO2 | 44.01
Reaction conditions for all of the reactions:
-T = 265 C, P_H2 = 20 bar, stir rate level = 6 for 24 hours
70 mg cat, 700 mg PE