## Liquid
Liquid FID |  | Liquid MS | [11 empty] | Mass TTBB (mg): | 26.4
RT (min) | Signal | RT (min) | Signal
|  |  |  | FID Peaks |  |  | MS Match
|  |  |  | RT | Area | Height | RT | Compound | Formula | Compound Type Abbreviation | Match Factor | Molecular Weight (g/mol) | Carbon Number | Response Factor | Ai/At | Mass (mg) | Compound Type | Label String | Distribution Matrix | Compound Type | [6 empty] | CN BREAKDOWN:
|  |  |  | 2.437 | 3.5684 | 1.4269 | [12 empty] | Carbon Number | Linear Alkanes | Branched Alkanes | Cycloalkanes | Aromatics | Alkenes/Alkynes | Other
|  |  |  | 2.481 | 8.2922 | 1.197 | [13 empty] | L | B | C | A | E | O
|  |  |  | 2.662 | 13.6742 | 3.1343 | [12 empty] | 1 | 0 | 0 | 0 | 0 | 0 | 0 |  | 0
|  |  |  | 2.748 | 22.7797 | 2.0205 | [12 empty] | 2 | 0 | 0 | 0 | 0 | 0 | 0 |  | 0
|  |  |  | 3.143 | 11.0206 | 1.8615 | [12 empty] | 3 | 0 | 0 | 0 | 0 | 0 | 0 |  | 0
|  |  |  | 3.258 | 13.6247 | 1.8455 | [12 empty] | 4 | 0 | 0 | 0 | 0 | 0 | 0 |  | 0
|  |  |  | 3.407 | 18.598 | 1.7001 | [12 empty] | 5 | 0 | 0 | 0 | 0 | 0 | 0 |  | 0
|  |  |  | 3.648 | 3.4163 | 0.9442 | [12 empty] | 6 | 0 | 0 | 0 | 0 | 0 | 0 |  | 0
|  |  |  | 3.747 | 37.103 | 1.7717 | [12 empty] | 7 | 0 | 0 | 0 | 0 | 0 | 0 |  | 0
|  |  |  | 5.021 | 2030892.5 | 71081.0703 | [12 empty] | 8 | 0 | 0 | 0 | 0 | 0 | 0 |  | 0
|  |  |  | 6.253 | 0.6412 | 0.3415 | 6.2559 | Heptane, 3,3,4-trimethyl- | C10H22 | B | 77.99911 |  | 10 | 1 |  |  |  | B10 | 9 | 0 | 0 | 0 | 0 | 0 | 0 |  | 0
|  |  |  | 6.373 | 7.7917 | 3.1718 | 6.3709 | Heptane, 2-methyl- | C8H18 | B | 95.06828 |  | 8 | 1 |  |  |  | B8 | 10 | 0 | 0 | 0 | 0 | 0 | 0 |  | 0
|  |  |  | 6.548 | 3.269 | 1.5875 | 6.5459 | Heptane, 3-methyl- | C8H18 | B | 95.76459 |  | 8 | 1 |  |  |  | B8 | 11 | 0 | 0 | 0 | 0 | 0 | 0 |  | 0
|  |  |  | 6.679 | 0.136 | 0.0855 | 6.6811 | 2-Pentene, 2,4,4-trimethyl- | C8H16 | E | 75.71768 |  | 8 | 1 |  |  |  | E8 | 12 | 0 | 0 | 0 | 0 | 0 | 0 |  | 0
|  |  |  | 6.963 | 0.0604 | 0.0273 | [7 empty] | 1 |  |  |  |  | 13 | 0 | 0 | 0 | 0 | 0 | 0 |  | 0
|  |  |  | 7.152 | 2.2697 | 0.7719 | 7.1494 | Octane | C8H18 | L | 94.79006 |  | 8 | 1 |  |  |  | L8 | 14 | 0 | 0 | 0 | 0 | 0 | 0 |  | 0
|  |  |  | 7.299 | 0.2205 | 0.0999 | 7.2958 | 2-Pentene, 2,4,4-trimethyl- | C8H16 | E | 78.93307 |  | 8 | 1 |  |  |  | E8 | 15 | 0 | 0 | 0 | 0 | 0 | 0 |  | 0
|  |  |  | 7.504 | 0.0466 | 0.0213 | [7 empty] | 1 |  |  |  |  | 16 | 0 | 0 | 0 | 0 | 0 | 0 |  | 0
|  |  |  | 7.572 | 0.0346 | 0.016 | [7 empty] | 1 |  |  |  |  | 17 | 0 | 0 | 0 | 0 | 0 | 0 |  | 0
|  |  |  | 7.666 | 0.2938 | 0.103 | [7 empty] | 1 |  |  |  |  | 18 | 0 | 0 | 0 | 0 | 0 | 0 |  | 0
|  |  |  | 7.814 | 0.4342 | 0.1452 | 7.8082 | Butane, 2,2-dimethyl- | C6H14 | B | 85.18592 |  | 6 | 1 |  |  |  | B6 | 19 | 0 | 0 | 0 | 0 | 0 | 0 |  | 0
|  |  |  | 7.968 | 1.2474 | 0.3341 | 7.9679 | Heptane, 3,5-dimethyl- | C9H20 | B | 94.51472 |  | 9 | 1 |  |  |  | B9 | 20 | 0 | 0 | 0 | 0 | 0 | 0 |  | 0
|  |  |  | 8.368 | 0.0861 | 0.0387 | [7 empty] | 1 |  |  |  |  | 21 | 0 | 0 | 0 | 0 | 0 | 0 |  | 0
|  |  |  | 8.452 | 0.1821 | 0.0695 | 8.4442 | Heptane, 2,3-dimethyl- | C9H20 | B | 72.08507 |  | 9 | 1 |  |  |  | B9 | 22 | 0 | 0 | 0 | 0 | 0 | 0 |  | 0
|  |  |  | 8.632 | 1.7155 | 0.5096 | 8.6291 | Octane, 3,4-dimethyl- | C10H22 | B | 91.4935 |  | 10 | 1 |  |  |  | B10 | 23 | 0 | 0 | 0 | 0 | 0 | 0 |  | 0
|  |  |  | 8.786 | 1.0552 | 0.3227 | 8.7841 | Octane, 3-methyl- | C9H20 | B | 93.21169 |  | 9 | 1 |  |  |  | B9 | 24 | 0 | 0 | 0 | 0 | 0 | 0 |  | 0
|  |  |  | 8.92 | 0.0968 | 0.0424 | [7 empty] | 1 |  |  |  |  | 25 | 0 | 0 | 0 | 0 | 0 | 0 |  | 0
|  |  |  | 9.099 | 0.451 | 0.1503 | [12 empty] | 26 | 0 | 0 | 0 | 0 | 0 | 0 |  | 0
|  |  |  | 9.166 | 0.3051 | 0.0754 | 9.1446 | Cyclohexane, 1-isopropyl-1-methyl- | C10H20 | C | 71.14017 |  | 10 | 1 |  |  |  | C10 | [8 empty] | 0
|  |  |  | 9.332 | 0.3984 | 0.1243 | [7 empty] | 1 |  |  |  |  | TYPE BREAKDOWN: | 0 | 0 | 0 | 0 | 0 | 0 | TOTAL: | 0
|  |  |  | 9.398 | 0.6805 | 0.2004 | 9.3956 | 4,4-Dimethyl octane | C10H22 | B | 84.03147 |  | 10 | 1 |  |  |  | B10
|  |  |  | 9.582 | 0.0417 | 0.0233 | [7 empty] | 1
|  |  |  | 9.654 | 0.0526 | 0.0218 | [7 empty] | 1 |  |  |  |  | Sum: | 0
|  |  |  | 9.771 | 0.142 | 0.0496 | [7 empty] | 1
|  |  |  | 9.966 | 1.112 | 0.2619 | 9.9643 | Benzene, (1-methylethyl)- | C9H12 | A | 90.9987 |  | 9 | 1 |  |  |  | A9
|  |  |  | 10.11 | 0.2964 | 0.1034 | 10.1058 | Octane, 3,6-dimethyl- | C10H22 | B | 84.56214 |  | 10 | 1 |  |  |  | B10
|  |  |  | 10.558 | 0.2019 | 0.0606 | [7 empty] | 1
|  |  |  | 10.664 | 0.2678 | 0.0937 | 10.6634 | 1-Hexene, 2,5,5-trimethyl- | C9H18 | E | 62.73361 |  | 9 | 1 |  |  |  | E9
|  |  |  | 10.714 | 0.5011 | 0.178 | 10.7113 | Nonane, 2-methyl- | C10H22 | B | 83.75406 |  | 10 | 1 |  |  |  | B10
|  |  |  | 10.848 | 0.3471 | 0.1445 | 10.8436 | Undecane, 6,6-dimethyl- | C13H28 | B | 68.17001 |  | 13 | 1 |  |  |  | B13
|  |  |  | 10.963 | 0.1279 | 0.041 | [7 empty] | 1
|  |  |  | 11.056 | 0.0396 | 0.0201 | [7 empty] | 1
|  |  |  | 11.124 | 0.0397 | 0.0215 | [7 empty] | 1
|  |  |  | 11.344 | 0.1885 | 0.0833 | 11.3367 | Benzene, 1,2,4-trimethyl- | C9H12 | A | 83.18459 |  | 9 | 1 |  |  |  | A9
|  |  |  | 11.389 | 0.2148 | 0.0905 | [6 empty] | 10 | 1 |  |  |  | 10
|  |  |  | 11.601 | 0.1388 | 0.0695 | 11.5971 | Benzene, (2-methylpropyl)- | C10H14 | A | 80.79906 |  | 10 | 1 |  |  |  | A10
|  |  |  | 11.66 | 0.5057 | 0.1744 | 11.6572 | Benzene, (1-methylpropyl)- | C10H14 | A | 79.86042 |  |  | 1 |  |  |  | A
|  |  |  | 11.755 | 0.1763 | 0.0755 | [7 empty] | 1
|  |  |  | 11.807 | 0.2056 | 0.0587 | [7 empty] | 1
|  |  |  | 11.903 | 0.2354 | 0.0902 | 11.8977 | Benzene, (1,1,4,6,6-pentamethylheptyl)- | C18H30 | A | 65.1939 |  | 18 | 1 |  |  |  | A18
|  |  |  | 12.023 | 0.2249 | 0.0852 | 12.0201 | Nonane, 3,7-dimethyl- | C11H24 | B | 80.1166 |  | 11 | 1 |  |  |  | B11
|  |  |  | 12.144 | 0.5217 | 0.1445 | 12.1415 | Indane | C9H10 | A | 88.88847 |  | 9 | 1 |  |  |  | A9
|  |  |  | 12.365 | 0.2136 | 0.1024 | [7 empty] | 1
|  |  |  | 12.421 | 0.309 | 0.127
|  |  |  | 12.471 | 0.7255 | 0.3168 | 12.4676 | Hexane, 2,2,4-trimethyl- | C9H20 | B | 83.48136 |  | 9 | 1 |  |  |  | B9
|  |  |  | 12.527 | 0.4312 | 0.1949 | 12.5257 | Undecane, 4,7-dimethyl- | C13H28 | B | 88.62609 |  | 13 | 1 |  |  |  | B13
|  |  |  | 12.587 | 0.1826 | 0.0924 | [7 empty] | 1
|  |  |  | 12.641 | 0.5131 | 0.2653 | 12.6367 | Decane, 2,2,6-trimethyl- | C13H28 | B | 85.07134 |  | 13 | 1 |  |  |  | B13
|  |  |  | 12.699 | 0.7767 | 0.2787 | 12.696 | Decane, 2,4-dimethyl- | C12H26 | B | 86.85071 |  | 12 | 1 |  |  |  | B12
|  |  |  | 12.788 | 1.4703 | 0.532 | 12.784 | Decane, 6-ethyl-2-methyl- | C13H28 | B | 90.89376 |  | 13 | 1 |  |  |  | B13
|  |  |  | 12.863 | 0.1814 | 0.0956 | [7 empty] | 1
|  |  |  | 12.927 | 1.6029 | 0.6231 | 12.9266 | Indan, 1-methyl- | C10H12 | A | 93.04686 |  | 10 | 1 |  |  |  | A10
|  |  |  | 13.026 | 4.5931 | 2.1004 | 13.0238 | Indan, 1-methyl- | C10H12 | A | 95.08056 |  | 10 | 1 |  |  |  | A10
|  |  |  | 13.125 | 1.446 | 0.7293 | 13.1218 | Decane, 2,3,6-trimethyl- | C13H28 | B | 92.99926 |  | 13 | 1 |  |  |  | B13
|  |  |  | 13.171 | 0.342 | 0.1788 | [7 empty] | 1
|  |  |  | 13.219 | 0.6457 | 0.3014 | 13.2172 | Decane, 2,3,5-trimethyl- | C13H28 | B | 83.49603 |  | 13 | 1 |  |  |  | B13
|  |  |  | 13.264 | 0.381 | 0.2176 | [7 empty] | 1
|  |  |  | 13.329 | 1.913 | 0.7446 | 13.3254 | Hexane, 2,3,5-trimethyl- | C9H20 | B | 68.82888 |  | 9 | 1 |  |  |  | B9
|  |  |  | 13.398 | 4.9763 | 1.7037 | 13.3992 | Pentane, 3,3-dimethyl- | C7H16 | B | 75.86707 |  | 7 | 1 |  |  |  | B7
|  |  |  | 13.502 | 3.1839 | 1.2513 | 13.498 | Undecane, 3,8-dimethyl- | C13H28 | B | 91.82385 |  | 13 | 1 |  |  |  | B13
|  |  |  | 13.572 | 2.3403 | 1.0819 | 13.5684 | Nonane, 3,7-dimethyl- | C11H24 | B | 90.40839 |  | 11 | 1 |  |  |  | B11
|  |  |  | 13.674 | 2.248 | 0.8209 | 13.6698 | Undecane, 3-methyl- | C12H26 | B | 89.17574 |  | 12 | 1 |  |  |  | B12
|  |  |  | 13.781 | 0.9538 | 0.5145 | 13.7782 | Decane, 3,8-dimethyl- | C12H26 | B | 91.35625 |  | 12 | 1 |  |  |  | B12
|  |  |  | 13.839 | 0.9245 | 0.3525 | 13.8344 | 5-Ethyldecane | C12H26 | B | 89.71898 |  | 12 | 1 |  |  |  | B12
|  |  |  | 13.921 | 0.7781 | 0.3817 | 13.9183 | Undecane, 4,4-dimethyl- | C13H28 | B | 74.02435 |  | 13 | 1 |  |  |  | B13
|  |  |  | 14.006 | 7.0226 | 2.8012 | 14.0039 | Undecane, 5-methyl- | C12H26 | B | 95.21094 |  | 12 | 1 |  |  |  | B12
|  |  |  | 14.07 | 4.1007 | 2.4475 | 14.0667 | Nonane, 5-butyl- | C13H28 | B | 91.75694 |  | 13 | 1 |  |  |  | B13
|  |  |  | 14.134 | 2.612 | 1.5524 | 14.131 | Undecane, 2-methyl- | C12H26 | B | 93.43592 |  | 12 | 1 |  |  |  | B12
|  |  |  | 14.171 | 0.4909 | 0.3335 | [7 empty] | 1
|  |  |  | 14.242 | 7.1385 | 2.7422 | 14.2381 | Undecane, 3-methyl- | C12H26 | B | 95.73645 |  | 12 | 1 |  |  |  | B12
|  |  |  | 14.378 | 0.1165 | 0.0398 | [7 empty] | 1
|  |  |  | 14.55 | 0.272 | 0.0703 | [7 empty] | 1
|  |  |  | 14.636 | 13.6346 | 8.4408 | 14.6338 | Naphthalene | C10H8 | A | 96.24174 |  | 10 | 1 |  |  |  | A10
|  |  |  | 14.682 | 239.0171 | 149.4395 | 14.6789 | Dodecane | C12H26 | L | 98.26812 |  | 12 | 1 |  |  |  | L12
|  |  |  | 14.803 | 0.3918 | 0.1137 | 14.803 | 1H-Indene, 2,3-dihydro-1,1-dimethyl- | C11H14 | A | 75.36289 |  | 11 | 1 |  |  |  | A11
|  |  |  | 14.892 | 0.4163 | 0.0872 | [7 empty] | 1
|  |  |  | 15.01 | 0.2322 | 0.0754 | [7 empty] | 1
|  |  |  | 15.092 | 0.2326 | 0.0779 | [7 empty] | 1
|  |  |  | 15.204 | 0.3219 | 0.062 | [7 empty] | 1
|  |  |  | 15.284 | 0.0896 | 0.0428 | [7 empty] | 1
|  |  |  | 15.33 | 0.0594 | 0.0367 | [7 empty] | 1
|  |  |  | 15.374 | 0.1157 | 0.0478 | [7 empty] | 1
|  |  |  | 15.473 | 0.2483 | 0.0638 | [7 empty] | 1
|  |  |  | 15.538 | 0.0808 | 0.0494 | [7 empty] | 1
|  |  |  | 15.574 | 0.1908 | 0.0433 | [7 empty] | 1
|  |  |  | 15.7 | 0.1157 | 0.0462 | [7 empty] | 1
|  |  |  | 15.813 | 0.1794 | 0.0646 | [7 empty] | 1
|  |  |  | 15.865 | 0.0981 | 0.0523 | [7 empty] | 1
|  |  |  | 15.908 | 0.1523 | 0.0759 | [7 empty] | 1
|  |  |  | 15.993 | 0.3301 | 0.087 | 15.9886 | Naphthalene, 1,2,3,4-tetrahydro-1,1-dimethyl- | C12H16 | A | 64.90734 |  | 12 | 1 |  |  |  | A12
|  |  |  | 16.105 | 0.1656 | 0.0739 | [7 empty] | 1
|  |  |  | 16.186 | 0.2185 | 0.064 | [7 empty] | 1
|  |  |  | 16.252 | 4.7586 | 2.0858 | 16.2495 | Naphthalene, 2-methyl- | C11H10 | A | 98.01557 |  | 11 | 1 |  |  |  | A11
|  |  |  | 16.37 | 0.5219 | 0.2735 | 16.3674 | 1,1'-Bicyclohexyl | C12H22 | C | 92.30235 |  | 12 | 1 |  |  |  | C12
|  |  |  | 16.5 | 2.1262 | 0.9898 | 16.4976 | Naphthalene, 2-methyl- | C11H10 | A | 97.74557 |  | 11 | 1 |  |  |  | A11
|  |  |  | 16.59 | 0.1252 | 0.0684 | [7 empty] | 1
|  |  |  | 16.634 | 0.3268 | 0.169 | 16.6304 | 1-tert-Butyl-2-(prop-2-en-1-yl)benzene | C13H18 | A | 79.3488 |  | 13 | 1 |  |  |  | A13
|  |  |  | 16.71 | 0.3239 | 0.1765 | [7 empty] | 1
|  |  |  | 16.771 | 0.359 | 0.1475 | [7 empty] | 1
|  |  |  | 16.926 | 0.0959 | 0.0213 | [7 empty] | 1
|  |  |  | 17.01 | 0.0445 | 0.023 | [7 empty] | 1
|  |  |  | 17.099 | 0.2308 | 0.0481 | [7 empty] | 1
|  |  |  | 17.309 | 0.0664 | 0.0344 | [7 empty] | 1
|  |  |  | 17.43 | 0.1281 | 0.0346 | [7 empty] | 1
|  |  |  | 17.587 | 2.0024 | 0.983 | 17.5853 | Naphthalene, 2-ethyl- | C12H12 | A | 96.98178 |  | 12 | 1 |  |  |  | A12
|  |  |  | 17.642 | 0.6535 | 0.3242
|  |  |  | 17.691 | 0.1757 | 0.1122 | [7 empty] | 1
|  |  |  | 17.731 | 0.5622 | 0.1677 | 17.7299 | Naphthalene, 1,5-dimethyl- | C12H12 | A | 80.06842 |  | 12 | 1 |  |  |  | A12
|  |  |  | 17.843 | 0.3843 | 0.2218 | [7 empty] | 1
|  |  |  | 17.899 | 18.2611 | 10.8131 | 17.8983 | Benzene, 1,3,5-tri-tert-butyl- | C18H30 | A | 96.65427 |  | 18 | 1 |  |  |  | A18
|  |  |  | 18.192 | 0.4053 | 0.1651 | 18.1903 | Naphthalene, 1,2-dimethyl- | C12H12 | A | 90.53232 |  | 12 | 1 |  |  |  | A12
|  |  |  | 18.371 | 6.9245 | 3.8539 | 18.3687 | Naphthalene, 2-(1-methylethyl)- | C13H14 | A | 98.40399 |  | 13 | 1 |  |  |  | A13
|  |  |  | 18.452 | 0.764 | 0.3482 | 18.4497 | Naphthalene, 2-(1-methylethyl)- | C13H14 | A | 79.95904 |  | 13 | 1 |  |  |  | A13
|  |  |  | 18.625 | 0.1282 | 0.0563 | [7 empty] | 1
|  |  |  | 18.784 | 1.1508 | 0.4693 | 18.7801 | Naphthalene, 1-propyl- | C13H14 | A | 85.66678 |  | 13 | 1 |  |  |  | A13
|  |  |  | 18.877 | 0.2488 | 0.1207 | [7 empty] | 1
|  |  |  | 18.925 | 0.2674 | 0.1486 | [7 empty] | 1
|  |  |  | 18.974 | 0.3835 | 0.206 | 18.971 | Naphthalene, 2-(1-methylethyl)- | C13H14 | A | 83.9577 |  | 13 | 1 |  |  |  | A13
|  |  |  | 19.01 | 0.4901 | 0.2038 | 19.0081 | 4-Ethylbiphenyl | C14H14 | A | 80.63716 |  | 14 | 1 |  |  |  | A14
|  |  |  | 19.116 | 0.6538 | 0.3057 | 19.1139 | Naphthalene, 2-(1-methylethyl)- | C13H14 | A | 90.67869 |  | 13 | 1 |  |  |  | A13
|  |  |  | 19.219 | 0.4968 | 0.1869 | 19.2137 | Naphthalene, 2-(1,1-dimethylethyl)- | C14H16 | A | 68.42623 |  | 14 | 1 |  |  |  | A14
|  |  |  | 19.302 | 0.5069 | 0.1803 | [7 empty] | 1
|  |  |  | 19.401 | 0.6982 | 0.385
|  |  |  | 19.452 | 3.1951 | 1.7546 | 19.4499 | Naphthalene, 2-methyl-1-propyl- | C14H16 | A | 93.50547 |  | 14 | 1 |  |  |  | A14
|  |  |  | 19.581 | 0.301 | 0.0516 | [7 empty] | 1
|  |  |  | 19.657 | 0.1782 | 0.111 | [7 empty] | 1
|  |  |  | 19.703 | 1.0377 | 0.3793 | 19.6998 | Naphthalene, 1-methyl-7-(1-methylethyl)- | C14H16 | A | 91.44162 |  | 14 | 1 |  |  |  | A14
|  |  |  | 19.78 | 0.3166 | 0.1402 | 19.7777 | Naphthalene, 1-methyl-7-(1-methylethyl)- | C14H16 | A | 61.30816 |  | 14 | 1 |  |  |  | A14
|  |  |  | 19.919 | 0.8332 | 0.3377 | 19.916 | Naphthalene, 2-(1-methylethyl)- | C13H14 | A | 84.07206 |  | 13 | 1 |  |  |  | A13
|  |  |  | 19.973 | 0.1374 | 0.0769 | [7 empty] | 1
|  |  |  | 20.064 | 0.5991 | 0.1505 | 20.0614 | Naphthalene, 2-butyl- | C14H16 | A | 77.81354 |  | 14 | 1 |  |  |  | A14
|  |  |  | 20.184 | 0.6312 | 0.167 | 20.1809 | Naphthalene, 2-methyl-1-propyl- | C14H16 | A | 60.13665 |  | 14 | 1 |  |  |  | A14
|  |  |  | 20.22 | 0.3665 | 0.1612 | 20.2211 | Naphthalene, 1,4,6-trimethyl- | C13H14 | A | 72.92997 |  | 13 | 1 |  |  |  | A13
|  |  |  | 20.321 | 0.873 | 0.2172 | 20.3201 | Naphthalene, 2-methyl-1-propyl- | C14H16 | A | 69.0788 |  | 14 | 1 |  |  |  | A14
|  |  |  | 20.446 | 0.4788 | 0.1367 | [7 empty] | 1
|  |  |  | 20.51 | 1.1779 | 0.4567 | 20.5076 | Azulene, 1,4-dimethyl-7-(1-methylethyl)- | C15H18 | A | 65.90565 |  | 15 | 1 |  |  |  | A15
|  |  |  | 20.611 | 0.7453 | 0.1984 | 20.6099 | 3,3'-Dimethylbiphenyl | C14H14 | A | 74.0222 |  | 14 | 1 |  |  |  | A14
|  |  |  | 20.726 | 1.4428 | 0.3352 | 20.7293 | 1,2,3,3a,8,9,9a,9b-Octahydrocyclopenta[def]phenanthrene | C15H18 | A | 67.56649 |  | 15 | 1 |  |  |  | A15
|  |  |  | 20.811 | 1.5309 | 0.3301 | 20.8126 | 2,2'-Dimethylbiphenyl | C14H14 | A | 78.63131 |  | 14 | 1 |  |  |  | A14
|  |  |  | 20.925 | 0.997 | 0.3867 | 20.9235 | 1,1'-Biphenyl, 4-(1-methylethyl)- | C15H16 | A | 73.81216 |  | 15 | 1 |  |  |  | A15
|  |  |  | 21.019 | 0.5613 | 0.1334 | [7 empty] | 1
|  |  |  | 21.111 | 0.2613 | 0.09 | [7 empty] | 1
|  |  |  | 21.172 | 0.4042 | 0.1346 | 21.1678 | 1,1'-Biphenyl, 4-(1-methylethyl)- | C15H16 | A | 71.16775 |  | 15 | 1 |  |  |  | A15
|  |  |  | 21.239 | 0.3078 | 0.1408 | [7 empty] | 1
|  |  |  | 21.29 | 0.1478 | 0.0599 | [7 empty] | 1
|  |  |  | 21.371 | 0.4437 | 0.1773 | 21.3613 | Azulene, 1,4-dimethyl-7-(1-methylethyl)- | C15H18 | A | 60.41503 |  | 15 | 1 |  |  |  | A15
|  |  |  | 21.409 | 0.6753 | 0.3087 | 21.4082 | 1,3-di-iso-propylnaphthalene | C16H20 | A | 61.09635 |  | 16 | 1 |  |  |  | A16
|  |  |  | 21.463 | 0.1762 | 0.1164
|  |  |  | 21.502 | 0.592 | 0.2548
|  |  |  | 21.56 | 0.6723 | 0.2225
|  |  |  | 21.688 | 0.4856 | 0.1578
|  |  |  | 21.732 | 0.3536 | 0.1405
|  |  |  | 21.788 | 0.4053 | 0.1723
|  |  |  | 21.85 | 0.3035 | 0.1292
|  |  |  | 21.924 | 0.7401 | 0.144
|  |  |  | 22.068 | 0.597 | 0.1433 | [7 empty] | 1
|  |  |  | 22.142 | 0.3854 | 0.1323 | [7 empty] | 1
|  |  |  | 22.207 | 0.7105 | 0.1947 | [7 empty] | 1
|  |  |  | 22.305 | 0.6056 | 0.2491 | [7 empty] | 1
|  |  |  | 22.356 | 0.2101 | 0.1033 | [7 empty] | 1
|  |  |  | 22.409 | 0.559 | 0.2129 | [7 empty] | 1
|  |  |  | 22.48 | 0.1765 | 0.0571 | [7 empty] | 1
|  |  |  | 22.601 | 0.4836 | 0.1368 | [7 empty] | 1
|  |  |  | 22.73 | 0.3234 | 0.0931 | [7 empty] | 1
|  |  |  | 22.805 | 0.0797 | 0.0335 | [7 empty] | 1
|  |  |  | 22.883 | 0.0904 | 0.0366 | [7 empty] | 1
|  |  |  | 22.959 | 0.1635 | 0.0663 | [7 empty] | 1
|  |  |  | 23.046 | 0.2956 | 0.0762 | [7 empty] | 1
|  |  |  | 23.152 | 0.5464 | 0.1291 | [7 empty] | 1
|  |  |  | 23.228 | 0.1214 | 0.0612 | [7 empty] | 1
|  |  |  | 23.271 | 0.159 | 0.065 | [7 empty] | 1
|  |  |  | 23.314 | 0.1113 | 0.0617 | [7 empty] | 1
|  |  |  | 23.371 | 0.3057 | 0.1106 | 23.3721 | Phenanthrene, 3-methyl- | C15H12 | A | 73.1161 |  | 15 | 1 |  |  |  | A15
|  |  |  | 23.435 | 0.5592 | 0.1691 | 23.4368 | 1H-Indene, 1-phenyl- | C15H12 | A | 88.18561 |  | 15 | 1 |  |  |  | A15
|  |  |  | 23.532 | 0.2657 | 0.0946 | [7 empty] | 1
|  |  |  | 23.641 | 0.5334 | 0.1067 | [7 empty] | 1
|  |  |  | 23.691 | 0.4852 | 0.1115 | 23.6857 | Anthracene, 9-methyl- | C15H12 | A | 70.77391 |  | 15 | 1 |  |  |  | A15
|  |  |  | 23.801 | 0.1837 | 0.0521 | [7 empty] | 1
|  |  |  | 23.973 | 0.265 | 0.0607 | [7 empty] | 1
|  |  |  | 24.068 | 0.2056 | 0.0501 | [7 empty] | 1
|  |  |  | 24.216 | 0.0635 | 0.0303 | [7 empty] | 1
|  |  |  | 24.275 | 0.0819 | 0.043 | [7 empty] | 1
|  |  |  | 24.343 | 0.0786 | 0.0371 | [7 empty] | 1
|  |  |  | 24.449 | 0.279 | 0.0806 | [7 empty] | 1
|  |  |  | 24.542 | 0.3778 | 0.1001 | [7 empty] | 1
|  |  |  | 24.671 | 0.1315 | 0.0532 | [7 empty] | 1
|  |  |  | 24.74 | 0.8539 | 0.2039 | 24.735 | di-p-Tolylacetylene | C16H14 | A | 86.12849 |  | 16 | 1 |  |  |  | A16
|  |  |  | 24.901 | 0.5644 | 0.15 | 24.8986 | Phenanthrene, 3,6-dimethyl- | C16H14 | A | 72.79084 |  | 16 | 1 |  |  |  | A16
|  |  |  | 25.027 | 0.1929 | 0.0697 | [7 empty] | 1
|  |  |  | 25.154 | 0.438 | 0.1002 | [7 empty] | 1
|  |  |  | 25.236 | 0.278 | 0.1147 | [7 empty] | 1
|  |  |  | 25.409 | 0.2273 | 0.0717 | [7 empty] | 1
|  |  |  | 25.515 | 0.1842 | 0.0798 | [7 empty] | 1
|  |  |  | 25.544 | 0.2485 | 0.0716 | [7 empty] | 1
|  |  |  | 25.652 | 0.192 | 0.0637 | [7 empty] | 1
|  |  |  | 25.732 | 0.1195 | 0.06 | [7 empty] | 1
|  |  |  | 25.843 | 0.2733 | 0.0781 | [7 empty] | 1
|  |  |  | 25.985 | 0.2933 | 0.0503 | 25.9381 | 9-Ethyl-10-methylanthracene | C17H16 | A | 64.09736 |  | 17 | 1 |  |  |  | A17
|  |  |  | 26.09 | 0.1354 | 0.0358 | [7 empty] | 1
|  |  |  | 26.18 | 0.1965 | 0.0464 | [7 empty] | 1
|  |  |  | 26.268 | 0.2569 | 0.1088 | [7 empty] | 1
|  |  |  | 26.328 | 0.1145 | 0.0496 | [7 empty] | 1
|  |  |  | 26.402 | 0.1501 | 0.055 | [7 empty] | 1
|  |  |  | 26.469 | 0.0685 | 0.0235 | [7 empty] | 1
|  |  |  | 26.515 | 0.0628 | 0.0384 | [7 empty] | 1
|  |  |  | 26.633 | 0.2931 | 0.1125 | 26.6322 | Phenanthrene, 2,3,5-trimethyl- | C17H16 | A | 74.28671 |  | 17 | 1 |  |  |  | A17
|  |  |  | 26.69 | 0.2706 | 0.0876
|  |  |  | 26.774 | 0.1067 | 0.0393 | [7 empty] | 1
|  |  |  | 26.907 | 0.2541 | 0.0441 | [7 empty] | 1
|  |  |  | 27.114 | 0.2559 | 0.0388 | [7 empty] | 1
|  |  |  | 27.221 | 0.0578 | 0.0386 | [7 empty] | 1
|  |  |  | 27.313 | 0.1247 | 0.0359 | [7 empty] | 1
|  |  |  | 27.418 | 0.1075 | 0.0331 | [7 empty] | 1
|  |  |  | 27.533 | 0.1053 | 0.0495 | [7 empty] | 1
|  |  |  | 27.606 | 0.1164 | 0.0487 | [7 empty] | 1
|  |  |  | 27.681 | 0.1674 | 0.0553 | [7 empty] | 1
|  |  |  | 27.74 | 0.1057 | 0.0535 | [7 empty] | 1
|  |  |  | 27.966 | 0.1996 | 0.0384 | [7 empty] | 1
|  |  |  | 28.126 | 0.2776 | 0.0437 | [7 empty] | 1
|  |  |  | 28.395 | 0.2779 | 0.0826 | [7 empty] | 1
|  |  |  | 28.51 | 0.159 | 0.0668 | [7 empty] | 1
|  |  |  | 28.583 | 0.5083 | 0.1198 | 28.5853 | 1,2-Dihydrobenzo[b]fluoranthene | C20H14 | A | 84.00197 |  | 20 | 1 |  |  |  | A20
|  |  |  | 29.003 | 0.0758 | 0.0414 | [7 empty] | 1
|  |  |  | 29.6 | 1.2447 | 0.0851 | [7 empty] | 1
|  |  |  | 29.747 | 0.9721 | 0.2456 | 29.7474 | 2,2'-Binaphthalene | C20H14 | A | 66.9491 |  | 20 | 1 |  |  |  | A20
|  |  |  | 29.842 | 0.6062 | 0.1204 | [7 empty] | 1
|  |  |  | 30.573 | 5.4345 | 0.1955 | [7 empty] | 1
|  |  |  | 30.687 | 1.4636 | 0.3154 | [7 empty] | 1
|  |  |  | 30.762 | 0.4467 | 0.2189 | [7 empty] | 1
|  |  |  | 30.893 | 1.7145 | 0.2578 | [7 empty] | 1
|  |  |  | 31.089 | 1.0956 | 0.0805 | [7 empty] | 1
|  |  |  | 31.628 | 0.2591 | 0.1256 | [7 empty] | 1
|  |  |  | 31.782 | 0.1388 | 0.1052 | [7 empty] | 1
|  |  |  | 31.863 | 0.2114 | 0.0704 | [7 empty] | 1
|  |  |  | 31.899 | 0.3034 | 0.0704 | [7 empty] | 1
|  |  |  | 31.975 | 0.4201 | 0.1181 | [7 empty] | 1
|  |  |  | 32.099 | 0.5673 | 0.1486 | [7 empty] | 1
|  |  |  | 32.2 | 0.6697 | 0.1517 | [7 empty] | 1
|  |  |  | 32.489 | 0.3573 | 0.1229 | [7 empty] | 1
|  |  |  | 33.072 | 0.662 | 0.1028 | [7 empty] | 1
|  |  |  | 33.202 | 0.4191 | 0.1295 | [7 empty] | 1
|  |  |  | 33.409 | 0.042 | 0.1 | [7 empty] | 1
|  |  |  | 33.513 | 0.6268 | 0.0746 | [7 empty] | 1
|  |  |  | 33.756 | 0.0452 | 0.0658 | [7 empty] | 1
|  |  |  | 33.807 | 0.3214 | 0.0709 | [7 empty] | 1
|  |  |  | 34.91 | 0.2334 | 0.0615 | [7 empty] | 1
|  |  |  | 35.935 | 0.4575 | 0.1043 | [7 empty] | 1
|  |  |  | 36.406 | 0.1535 | 0.0584 | [7 empty] | 1
|  |  |  | 36.921 | 1.1725 | 0.2611 | [7 empty] | 1
|  |  |  | 37.217 | 0.647 | 0.1003 | [7 empty] | 1
|  |  |  | 37.801 | 0.0705 | 0.1131 | [7 empty] | 1
|  |  |  | 39.408 | 0.0628 | 0.0981 | [7 empty] | 1
|  |  |  | 39.487 | 0.3134 | 0.1075 | [7 empty] | 1