## TCD
Pressure: |  | psi | Temperature: |  | C | Ideal gas constant: | 8.314 | J/K*mol | Reactor volume: | 13 | mL
|  | bar |  |  | K |  | 8.314 | m^3*Pa/K*mol |  | 1.3e-05 | m^3
Signal Name | RT (min) | Area | Height | Compound | Formula | Area Fraction | Response Factor (Area/vol.%) | Vol.% | Moles (mol) | Molar mass (g/mol) | Mass (mg)
TCD2B | 1.378 | 31.2361 | 11.4158 | hydrogen | H2 | 0.0001532347 | 46 | 0.6790457 | #DIV/0! | 2.016 | #DIV/0!
TCD2B | 2.119 | 9203.5439 | 10665.29 | No match | No match | 0.04514974 | n/a
TCD2B | 3.303 | 260.9508 | 35.2745 | carbon dioxide | CO2 | 0.001280144 | n/a
TCD2B | 6.528 | 781.2523 | 80.3372 | ethane | C2H6 | 0.003832582 | 1882.42 | 0.4150255 | #DIV/0! | 30.07 | #DIV/0!
TCD2B | 7.288 | 1096.6814 | 105.2538 | No match | No match | 0.00537998 | n/a
TCD2B | 11.545 | 6061.1323 | 492.9726 | propane | C3H8 | 0.02973404 | 2961.33 | 2.04676 | #DIV/0! | 44.097 | #DIV/0!
TCD2B | 14.939 | 26486.6211 | 1463.1288 | isobutane | C4H10 | 0.1299352 | 3627.56 | 7.301498 | #DIV/0! | 58.122 | #DIV/0!
TCD2B | 15.961 | 5922.5664 | 455.5734 | n-butane | C4H10 | 0.02905428 | 3746.89 | 1.580662 | #DIV/0! | 58.122 | #DIV/0!
TCD2B | 18.758 | 3409.564 | 174.2385 | No match | No match | 0.01672627 | n/a
TCD2B | 19.442 | 147122.5156 | 9352.7422 | nitrogen | N2 | 0.7217376 | n/a
TCD2B | 20.671 | 3468.8206 | 200.3862 | methane | CH4 | 0.01701696 | 1559.03 | 2.224986 | #DIV/0! | 16.04 | #DIV/0!
| Total area: | 203844.8845 | [7 empty] | Total hydrocarbon mass: | #DIV/0!

## Gas FID
Signal Name | RT (min) | Area | Height | MS RT (min) | Compound | Formula | Match Factor | Compound Source
FID1A | 0.016 | 0.0605 | 0.1044 |  |  |  |  | Manual assignment based on HydroUI
FID1A | 0.516 | 0.0301 | 0.0539 |  |  |  |  | Manual assignment based on HydroUI
FID1A | 1.227 | 3619.4949 | 3387.6475 | 2.4167 | Oxygen | O2 |  | Manual assignment based on HydroUI
FID1A | 1.251 | 10445.501 | 10297.624 |  | No Match |  |  | Manual assignment based on HydroUI
FID1A | 1.28 | 50738.7148 | 50010.6563 | 2.556 | Isobutane | C4H10 |  | Manual assignment based on HydroUI
FID1A | 1.307 | 13488.8838 | 11785.668 | 2.628 | n-Butane | C4H10 |  | Manual assignment based on HydroUI
FID1A | 1.409 | 37056.8477 | 34996.0625 | 2.8843 | Butane, 2-methyl- | C5H12 |  | Manual assignment based on HydroUI
FID1A | 1.465 | 7300.7007 | 6126.5825 | 3.0316 | Pentane | C5H12 |  | Manual assignment based on HydroUI
FID1A | 1.526 | 592.0469 | 589.1522 | 3.1956 | Cyclopropane, 1,2-dimethyl-, cis- | C5H10 |  | Manual assignment based on HydroUI
FID1A | 1.565 | 149.9528 | 156.5465 | 3.2999 | Butane, 2,2-dimethyl- | C6H14 |  | Manual assignment based on HydroUI
FID1A | 1.698 | 13394.7832 | 10401.043 | 3.6658 | Pentane, 2-methyl- | C6H14 |  | Manual assignment based on HydroUI
FID1A | 1.766 | 3787.9497 | 3517.8533 | 3.8596 | Pentane, 3-methyl- | C6H14 |  | Manual assignment based on HydroUI
FID1A | 1.803 | 39.5234 | 47.0208 | 3.9788 | 1-Pentene, 2-methyl- | C6H12 |  | Manual assignment based on HydroUI
FID1A | 1.856 | 2528.6472 | 2164.8674 | 4.1289 | n-Hexane | C6H14 |  | Manual assignment based on HydroUI
FID1A | 1.913 | 208.2248 | 141.4086 | 4.3083 | 2-Pentene, 4-methyl- | C6H12 |  | Manual assignment based on HydroUI
FID1A | 1.959 | 9.7762 | 12.6438 | 4.4517 | 2-Hexene, (E)- | C6H12 |  | Manual assignment based on HydroUI
FID1A | 2.001 | 248.4548 | 239.5737 | 4.5778 | Butane, 2,2,3-trimethyl- | C7H16 |  | Manual assignment based on HydroUI
FID1A | 2.043 | 1467.4572 | 1147.1338 | 4.7065 | Pentane, 2,4-dimethyl- | C7H16 |  | Manual assignment based on HydroUI
FID1A | 2.152 | 1.24 | 1.3842 | 5.1845 | 1-Pentene, 2,4-dimethyl- | C7H14 |  | Manual assignment based on HydroUI
FID1A | 2.187 | 16.707 | 16.3219 | 5.3523 | Pentane, 3,3-dimethyl- | C7H16 |  | Manual assignment based on HydroUI
FID1A | 2.25 | 68.9405 | 37.4986 | 5.4138 | 2-Pentene, 2,4-dimethyl- | C7H14 |  | Manual assignment based on HydroUI
FID1A | 2.353 | 4201.7437 | 2926.9624 | 5.6974 | Hexane, 2-methyl- | C7H16 |  | Manual assignment based on HydroUI
FID1A | 2.432 | 1303.1451 | 1240.4634 | 5.931 | Hexane, 3-methyl- | C7H16 |  | Manual assignment based on HydroUI
FID1A | 2.513 | 124.9455 | 112.1642 | 6.1562 | Cyclopentane, 1,3-dimethyl-, trans- | C7H14 |  | Manual assignment based on HydroUI
FID1A | 2.541 | 143.1142 | 107.9763 | 6.2356 | 1-Heptene, 5-methyl- | C8H16 |  | Manual assignment based on HydroUI
FID1A | 2.57 | 68.7535 | 44.4845 | 6.312 | Cyclopentane, 1,2-dimethyl- | C7H14 |  | Manual assignment based on HydroUI
FID1A | 2.678 | 527.9335 | 463.4025 | 6.6179 | Heptane | C7H16 |  | Manual assignment based on HydroUI
FID1A | 2.728 | 140.3711 | 72.1748 | 6.7561 | 4-Methyl-2-hexene,c&t | C7H14 |  | Manual assignment based on HydroUI
FID1A | 2.812 | 41.1393 | 31.9999 | 6.968 | 4-Methyl-2-hexene,c&t | C7H14 |  | Manual assignment based on HydroUI
FID1A | 2.858 | 34.0079 | 27.2786 | 7.0786 | 2-Pentene, 3,4-dimethyl-, (Z)- | C7H14 |  | Manual assignment based on HydroUI
FID1A | 2.937 | 339.8405 | 252.8991 | 7.248 | Cyclohexane, methyl- | C7H14 |  | Manual assignment based on HydroUI
FID1A | 3.033 | 404.1324 | 350.9573 | 7.4884 | Hexane, 2,5-dimethyl- | C8H18 |  | Manual assignment based on HydroUI
FID1A | 3.056 | 304.0003 | 249.7029 | 7.5412 | Hexane, 2,4-dimethyl- | C8H18 |  | Manual assignment based on HydroUI
FID1A | 3.147 | 47.4767 | 39.0751 | 7.7387 | Cyclopentane, 1,2,4-trimethyl- | C8H16 |  | Manual assignment based on HydroUI
FID1A | 3.239 | 26.0786 | 18.1824 | 7.9462 | 2-Pentene, 3-ethyl-2-methyl- | C8H16 |  | Manual assignment based on HydroUI
FID1A | 3.267 | 10.5289 | 8.4464 | 7.9932 | Pentane, 2,3,4-trimethyl- | C8H18 |  | Manual assignment based on HydroUI
FID1A | 3.312 | 7.7296 | 5.05 | 8.1099 | Octane, 2,2,6-trimethyl- | C11H24 |  | Manual assignment based on HydroUI
FID1A | 3.345 | 21.2843 | 11.377 | 8.1621 | Cyclobutane, (1-methylethylidene)- | C7H12 |  | Manual assignment based on HydroUI
FID1A | 3.406 | 97.2196 | 71.6693 | 8.2892 | Hexane, 2,3-dimethyl- | C8H18 |  | Manual assignment based on HydroUI
FID1A | 3.485 | 788.2932 | 473.963 | 8.4471 | Heptane, 2-methyl- | C8H18 |  | Manual assignment based on HydroUI
FID1A | 3.59 | 283.8065 | 224.213 | 8.6512 | Heptane, 3-methyl- | C8H18 |  | Manual assignment based on HydroUI
FID1A | 3.649 | 70.4565 | 57.5621 | 8.7582 | Cyclohexane, 1,3-dimethyl-, cis- | C8H16 |  | Manual assignment based on HydroUI
FID1A | 3.669 | 49.7772 | 43.9504 | 8.8008 | Cyclohexane, 1,4-dimethyl- | C8H16 |  | Manual assignment based on HydroUI
FID1A | 3.716 | 20.0788 | 15.8902 | 8.8869 | Hexane, 2,2,5-trimethyl- | C9H20 |  | Manual assignment based on HydroUI
FID1A | 3.761 | 7.1191 | 6.1833 | 8.9668 | Cyclohexane, 1,1-dimethyl- | C8H16 |  | Manual assignment based on HydroUI
FID1A | 3.793 | 28.6034 | 22.2906 | 9.0292 | Cyclopentane, 1-ethyl-3-methyl- | C8H16 |  | Manual assignment based on HydroUI
FID1A | 3.826 | 25.9761 | 14.985 | 9.0884 | Cyclopentane, 1-ethyl-3-methyl- | C8H16 |  | Manual assignment based on HydroUI
FID1A | 3.886 | 6.4087 | 5.0946 | 9.1976 | 3-Hexene, 2,3-dimethyl- | C8H16 |  | Manual assignment based on HydroUI
FID1A | 3.925 | 28.9032 | 20.7751 | 9.2625 | Cyclohexane, 1,2-dimethyl- (cis/trans) | C8H16 |  | Manual assignment based on HydroUI
FID1A | 3.972 | 85.5549 | 70.1443 | 9.3437 | Octane | C8H18 |  | Manual assignment based on HydroUI
FID1A | 4.037 | 64.6942 | 41.6165 | 9.459 | Cyclohexane, 1,4-dimethyl-, cis- | C8H16 |  | Manual assignment based on HydroUI
FID1A | 4.122 | 22.4926 | 14.0841 | 9.6032 | Cyclohexene, 3,5-dimethyl- | C8H14 |  | Manual assignment based on HydroUI
FID1A | 4.19 | 12.139 | 9.2404 | 9.7125 | Heptane, 3,4,5-trimethyl- | C10H22 |  | Manual assignment based on HydroUI
FID1A | 4.242 | 4.4723 | 3.6693 | 9.794 | Hexane, 2,2,5-trimethyl- | C9H20 |  | Manual assignment based on HydroUI
FID1A | 4.303 | 32.0237 | 24.0344 | 9.891 | Heptane, 2,4-dimethyl- | C9H20 |  | Manual assignment based on HydroUI
FID1A | 4.346 | 7.0151 | 4.6404 | 9.9691 | Cyclohexene, 3,5-dimethyl- | C8H14 |  | Manual assignment based on HydroUI
FID1A | 4.402 | 69.7066 | 47.2803 | 10.0478 | Octane, 2-methyl- | C9H20 |  | Manual assignment based on HydroUI
FID1A | 4.466 | 16.6696 | 11.1577 | 10.1592 | Cyclohexane, ethyl- | C8H16 |  | Manual assignment based on HydroUI
FID1A | 4.506 | 93.5161 | 67.6115 | 10.2061 | Heptane, 2,5-dimethyl- | C9H20 |  | Manual assignment based on HydroUI
FID1A | 4.544 | 16.1627 | 11.2703 | 10.2837 | 1,1,4-Trimethylcyclohexane | C9H18 |  | Manual assignment based on HydroUI
FID1A | 4.609 | 9.3566 | 5.1637 | 10.3748 | Cyclohexane, 1-isopropyl-1-methyl- | C10H20 |  | Manual assignment based on HydroUI
FID1A | 4.682 | 4.772 | 2.1017 | 10.4788 | Heptane, 3,4,5-trimethyl- | C10H22 |  | Manual assignment based on HydroUI
FID1A | 4.708 | 1.5534 | 1.3665 | 10.5816 | Cyclohexane, 1,2,4-trimethyl- | C9H18 |  | Manual assignment based on HydroUI
FID1A | 4.746 | 15.99 | 10.3546 | 10.5816 | Cyclohexane, 1,2,4-trimethyl- | C9H18 |  | Manual assignment based on HydroUI
FID1A | 4.83 | 19.9046 | 10.7458 | 10.6922 | Heptane, 2,3-dimethyl- | C9H20 |  | Manual assignment based on HydroUI
FID1A | 4.867 | 4.5412 | 2.8157 | 10.7491 | Heptane, 3,4-dimethyl- | C9H20 |  | Manual assignment based on HydroUI
FID1A | 4.911 | 13.126 | 8.2468 | 10.7938 | Cyclopropane, 1,1-dimethyl-2-(2-methyl-1-propenyl)- | C9H16 |  | Manual assignment based on HydroUI
FID1A | 4.967 | 91.6211 | 54.9595 | 10.8796 | Octane, 2-methyl- | C9H20 |  | Manual assignment based on HydroUI
FID1A | 5.036 | 73.975 | 50.5989 | 11.0049 | Benzene, 1,3-dimethyl- | C8H10 |  | Manual assignment based on HydroUI
FID1A | 5.075 | 36.2926 | 26.6883 | 11.0322 | Octane, 3-methyl- | C9H20 | 96.21827 | Manual assignment based on HydroUI
FID1A | 5.11 | 2.5816 | 2.78 | 11.0835 | Pentane, 3-ethyl-3-methyl- | C8H18 | 67.21707 | Manual assignment based on HydroUI
FID1A | 5.135 | 7.7092 | 5.1783 | 11.1424 | Cyclohexane, 1,2,4-trimethyl- | C9H18 | 91.11598 | Manual assignment based on HydroUI
FID1A | 5.18 | 9.3611 | 4.629 | 11.2131 | Cyclohexane, 1,2,4-trimethyl- | C9H18 | 93.69046 | Manual assignment based on HydroUI
FID1A | 5.227 | 5.7142 | 3.8226 | 11.2723 | Cyclohexane, 1,2,4-trimethyl- | C9H18 | 90.13504 | Manual assignment based on HydroUI
FID1A | 5.282 | 3.4165 | 2.4623 | 11.3341 | Cyclohexane, methyl- | C7H14 | 80.54126 | Manual assignment based on HydroUI
FID1A | 5.316 | 7.8681 | 5.0391 | 11.3894 | 1-Ethyl-3-methylcyclohexane (c,t) | C9H18 | 94.98514 | Manual assignment based on HydroUI
FID1A | 5.347 | 6.1568 | 4.283 | 11.4317 | 1-Ethyl-3-methylcyclohexane (c,t) | C9H18 | 91.91143 | Manual assignment based on HydroUI
FID1A | 5.41 | 16.6854 | 12.1571 | 11.5226 | Benzene, 1,3-dimethyl- | C8H10 | 98.50788 | Manual assignment based on HydroUI
FID1A | 5.48 | 3.3514 | 1.7873 | 11.5833 | Octane, 3,3-dimethyl- | C10H22 | 79.53852 | Manual assignment based on HydroUI
FID1A | 5.526 | 10.6555 | 7.7054 | 11.6326 | Nonane | C9H20 | 96.92906 | Manual assignment based on HydroUI
FID1A | 5.562 | 1.7046 | 1.2421 | 11.7295 | Cyclohexane, 1,2,3-trimethyl- | C9H18 | 66.43533 | Manual assignment based on HydroUI
FID1A | 5.591 | 0.4833 | 0.482 |  | No match |  |  | Manual assignment based on HydroUI
FID1A | 5.626 | 4.37 | 2.9591 | 11.8004 | 1-Ethyl-3-methylcyclohexane (c,t) | C9H18 | 93.48895 | Manual assignment based on HydroUI
FID1A | 5.675 | 2.3568 | 1.2827 | 11.8682 | 1-Ethyl-3-methylcyclohexane (c,t) | C9H18 | 90.0376 | Manual assignment based on HydroUI
FID1A | 5.711 | 1.4845 | 0.9939 |  | No match |  |  | Manual assignment based on HydroUI
FID1A | 5.775 | 3.458 | 2.5427 | 11.9596 | Nonane, 4-methyl- | C10H22 | 77.17938 | Manual assignment based on HydroUI
FID1A | 5.808 | 6.5427 | 3.5755 | 11.9943 | Nonane, 5-methyl- | C10H22 | 89.70741 | Manual assignment based on HydroUI
FID1A | 5.925 | 10.2449 | 6.076 | 12.1379 | Octane, 2,5-dimethyl- | C10H22 | 97.68329 | Manual assignment based on HydroUI
FID1A | 5.993 | 8.1269 | 4.6078 | 12.2211 | Octane, 2,7-dimethyl- | C10H22 | 91.28701 | Manual assignment based on HydroUI
FID1A | 6.068 | 9.7851 | 6.8579 | 12.317 | Octane, 3,6-dimethyl- | C10H22 | 97.25138 | Manual assignment based on HydroUI
FID1A | 6.157 | 4.5832 | 1.754 | 12.4301 | Octane, 3,6-dimethyl- | C10H22 | 93.47541 | Manual assignment based on HydroUI
FID1A | 6.265 | 2.2847 | 0.7837 |  | No match |  |  | Manual assignment based on HydroUI
FID1A | 6.333 | 1.1267 | 0.3793 |  | No match |  |  | Manual assignment based on HydroUI
FID1A | 6.395 | 3.7919 | 1.8172 | 12.7232 | Octane, 2,3-dimethyl- | C10H22 | 87.53101 | Manual assignment based on HydroUI
FID1A | 6.518 | 12.4199 | 6.4985 | 12.8997 | Benzene, 1-ethyl-4-methyl- | C9H12 | 95.74903 | Manual assignment based on HydroUI
FID1A | 6.557 | 7.5211 | 4.8347 | 13.0263 | Benzene, 1,2,4-trimethyl- | C9H12 | 89.40983 | Manual assignment based on HydroUI
FID1A | 6.625 | 4.8287 | 3.4446 | 13.129 | Undecane, 4,6-dimethyl- | C13H28 | 82.85565 | Manual assignment based on HydroUI
FID1A | 6.663 | 4.1419 | 2.6909 | 13.2513 | Benzene, 1-ethyl-4-methyl- | C9H12 | 95.16797 | Manual assignment based on HydroUI
FID1A | 6.721 | 1.223 | 0.5233 |  | No match |  |  | Manual assignment based on HydroUI
FID1A | 6.755 | 1.027 | 0.5788 |  | No match |  |  | Manual assignment based on HydroUI
FID1A | 6.81 | 1.3359 | 0.7197 |  | No match |  |  | Manual assignment based on HydroUI
FID1A | 6.844 | 0.7388 | 0.4632 |  | No match |  |  | Manual assignment based on HydroUI
FID1A | 6.894 | 0.7045 | 0.4335 |  | No match |  |  | Manual assignment based on HydroUI
FID1A | 6.927 | 0.433 | 0.2935 |  | No match |  |  | Manual assignment based on HydroUI
FID1A | 6.965 | 0.1899 | 0.1314 |  | No match |  |  | Manual assignment based on HydroUI
FID1A | 7.022 | 11.5179 | 8.468 | 13.4976 | Benzene, 1,2,4-trimethyl- | C9H12 | 98.84263 | Manual assignment based on HydroUI
FID1A | 7.122 | 1.3107 | 0.8914 | 13.5441 | Octane, 3,5-dimethyl- | C10H22 | 84.40606 | Manual assignment based on HydroUI
FID1A | 7.199 | 0.2764 | 0.143 |  | No match |  |  | Manual assignment based on HydroUI
FID1A | 7.25 | 0.1196 | 0.0703 |  | No match |  |  | Manual assignment based on HydroUI
FID1A | 7.297 | 0.1216 | 0.0886 |  | No match |  |  | Manual assignment based on HydroUI
FID1A | 7.344 | 0.9548 | 0.3566 |  | No match |  |  | Manual assignment based on HydroUI
FID1A | 7.435 | 0.8722 | 0.5298 |  | No match |  |  | Manual assignment based on HydroUI
FID1A | 7.479 | 2.3365 | 1.6447 | 14.0293 | Benzene, 1-ethyl-2-methyl- | C9H12 | 93.54367 | Manual assignment based on HydroUI
FID1A | 7.561 | 0.7459 | 0.4597 | 14.1491 | Decane, 3,8-dimethyl- | C12H26 | 83.61863 | Manual assignment based on HydroUI
FID1A | 7.663 | 0.7601 | 0.4872 |  | No match |  |  | Manual assignment based on HydroUI
FID1A | 7.73 | 0.2404 | 0.1626 |  | No match |  |  | Manual assignment based on HydroUI
FID1A | 7.838 | 0.0516 | 0.0342 |  | No match |  |  | Manual assignment based on HydroUI
FID1A | 7.934 | 0.9211 | 0.4603 | 14.5211 | Heptane, 4-ethyl- | C9H20 | 81.56782 | Manual assignment based on HydroUI
FID1A | 8.013 | 0.4567 | 0.2041 |  | No match |  |  | Manual assignment based on HydroUI
FID1A | 8.045 | 0.8308 | 0.4764 | 14.6174 | Benzene, 1-ethyl-2,4-dimethyl- | C10H14 | 92.33848 | Manual assignment based on HydroUI
FID1A | 8.119 | 0.4213 | 0.2979 |  | No match |  |  | Manual assignment based on HydroUI
FID1A | 8.172 | 0.0586 | 0.049 |  | No match |  |  | Manual assignment based on HydroUI
FID1A | 8.218 | 0.2473 | 0.1883 |  | No match |  |  | Manual assignment based on HydroUI
FID1A | 8.267 | 0.0351 | 0.0282 |  | No match |  |  | Manual assignment based on HydroUI
FID1A | 8.333 | 0.3422 | 0.2545 |  | No match |  |  | Manual assignment based on HydroUI
FID1A | 8.355 | 0.2284 | 0.1873 |  | No match |  |  | Manual assignment based on HydroUI
FID1A | 8.456 | 0.5895 | 0.335 |  | No match |  |  | Manual assignment based on HydroUI
FID1A | 8.662 | 0.1544 | 0.0667 |  | No match |  |  | Manual assignment based on HydroUI
FID1A | 8.697 | 0.092 | 0.0542 |  | No match |  |  | Manual assignment based on HydroUI
FID1A | 8.746 | 0.0645 | 0.0466 |  | No match |  |  | Manual assignment based on HydroUI
FID1A | 8.777 | 0.0711 | 0.0474 |  | No match |  |  | Manual assignment based on HydroUI
FID1A | 8.835 | 0.0662 | 0.0262 |  | No match |  |  | Manual assignment based on HydroUI
FID1A | 8.917 | 0.4689 | 0.3003 | 15.5804 | Benzene, 1,2,4,5-tetramethyl- | C10H14 | 94.47065 | Manual assignment based on HydroUI
FID1A | 8.982 | 0.4222 | 0.2666 |  | No match |  |  | Manual assignment based on HydroUI
FID1A | 9.075 | 0.0768 | 0.0302 |  | No match |  |  | Manual assignment based on HydroUI
FID1A | 9.168 | 0.0562 | 0.0278 |  | No match |  |  | Manual assignment based on HydroUI
FID1A | 9.256 | 0.0869 | 0.0416 |  | No match |  |  | Manual assignment based on HydroUI
FID1A | 9.333 | 0.1513 | 0.0495 |  | No match |  |  | Manual assignment based on HydroUI
FID1A | 9.459 | 0.1889 | 0.0733 |  | No match |  |  | Manual assignment based on HydroUI
FID1A | 9.533 | 0.1074 | 0.0261 |  | No match |  |  | Manual assignment based on HydroUI
FID1A | 9.65 | 0.0721 | 0.0224 |  | No match |  |  | Manual assignment based on HydroUI
FID1A | 9.785 | 0.055 | 0.0286 |  | No match |  |  | Manual assignment based on HydroUI
FID1A | 10.124 | 0.0964 | 0.0398 |  | No match |  |  | Manual assignment based on HydroUI
FID1A | 12.015 | 0.0329 | 0.0504 |  | No match |  |  | Manual assignment based on HydroUI
FID1A | 12.406 | 0.3241 | 0.0574 |  | No match |  |  | Manual assignment based on HydroUI
FID1A | 13.989 | 0.202 | 0.0369 |  | No match |  |  | Manual assignment based on HydroUI
FID1A | 15.382 | 0.1035 | 0.0329 |  | No match |  |  | Manual assignment based on HydroUI
FID1A | 15.902 | 0.2507 | 0.032 |  | No match |  |  | Manual assignment based on HydroUI
FID1A | 16.492 | 0.069 | 0.0245 |  | No match |  |  | Manual assignment based on HydroUI
FID1A | 16.664 | 0.7468 | 0.1888 |  | No match |  |  | Manual assignment based on HydroUI
FID1A | 16.771 | 1.1453 | 0.1949 |  |  |  |  | Manual assignment based on HydroUI
FID1A | 17.006 | 5.4981 | 0.2313 |  |  |  |  | Manual assignment based on HydroUI
FID1A | 18.419 | 0.0382 | 0.0581 |  |  |  |  | Manual assignment based on HydroUI
Note on F41: [Threaded comment] Your version of Excel allows you to read this threaded comment; however, any edits to it will get removed if the file is opened in a newer version of Excel. Learn more: https://go.microsoft.com/fwlink/?linkid=870924 Comment: Debated between this and MSRT8.0173, decided on this because of the higher match factor
Note on F42: [Threaded comment] Your version of Excel allows you to read this threaded comment; however, any edits to it will get removed if the file is opened in a newer version of Excel. Learn more: https://go.microsoft.com/fwlink/?linkid=870924 Comment: Between this and MSRT8.0854, higher match factor
Note on F68: [Threaded comment] Your version of Excel allows you to read this threaded comment; however, any edits to it will get removed if the file is opened in a newer version of Excel. Learn more: https://go.microsoft.com/fwlink/?linkid=870924 Comment: Between the next lowest and highest MSRT, highest match factor
Note on F70: [Threaded comment] Your version of Excel allows you to read this threaded comment; however, any edits to it will get removed if the file is opened in a newer version of Excel. Learn more: https://go.microsoft.com/fwlink/?linkid=870924 Comment: Between this and MSRT10.69222, higher match factor

## Liquid FID
Signal Name | RT (min) | Area | Height | MS RT (min) | Compound | Formula | Match Factor | Compound Source
FID1A | 2.355 | 0.1397 | 0.0542 |  |  |  |  | Manual assignment based on HydroUI
FID1A | 2.444 | 0.0633 | 0.0369 |  |  |  |  | Manual assignment based on HydroUI
FID1A | 2.497 | 0.0551 | 0.0215 |  |  |  |  | Manual assignment based on HydroUI
FID1A | 2.674 | 0.5156 | 0.3444 | 2.6713 | Butane, 2-methyl- | C5H12 | 92.57458 | Manual assignment based on HydroUI
FID1A | 2.77 | 0.1817 | 0.0991 |  |  |  |  | Manual assignment based on HydroUI
FID1A | 2.949 | 0.0463 | 0.0177 |  |  |  |  | Manual assignment based on HydroUI
FID1A | 3.163 | 1.0153 | 0.5056 | 3.1595 | Pentane, 2-methyl- | C6H14 | 91.9644496 | Manual assignment based on HydroUI
FID1A | 3.283 | 0.5293 | 0.2943 | 3.2807 | Pentane, 3-methyl- | C6H14 | 88.79715 | Manual assignment based on HydroUI
FID1A | 3.434 | 0.5744 | 0.2994 | 3.4321 | n-Hexane | C6H14 | 91.04446 | Manual assignment based on HydroUI
FID1A | 3.686 | 0.2912 | 0.133 | 3.686 | 2,2-Dimethylpropanoic anhydride | C10H18O3 | 84.94377 | Manual assignment based on HydroUI
FID1A | 3.778 | 1.5039 | 0.5162 | 3.7762 | Cyclopentane, methyl- | C6H12 | 92.2376 | Manual assignment based on HydroUI
FID1A | 3.847 | 0.213 | 0.0673 |  |  |  |  | Manual assignment based on HydroUI
FID1A | 4.145 | 0.1832 | 0.0392 |  |  |  |  | Manual assignment based on HydroUI
FID1A | 4.374 | 74822.3594 | 14373.5986 |  |  |  |  | Manual assignment based on HydroUI
FID1A | 4.45 | 2.1108 | 0.6799 |  |  |  |  | Manual assignment based on HydroUI
FID1A | 4.602 | 0.6679 | 0.2294 | 4.6017 | Pentane, 3-ethyl- | C7H16 | 82.44237 | Manual assignment based on HydroUI
FID1A | 4.689 | 0.5738 | 0.3491 | 4.6859 | Cyclopentane, 1,2-dimethyl-, trans- | C7H14 | 86.15817 | Manual assignment based on HydroUI
FID1A | 4.846 | 0.1734 | 0.0956 | 4.8429 | Heptane | C7H16 | 80.62043 | Manual assignment based on HydroUI
FID1A | 5.341 | 0.1264 | 0.0468 |  |  |  |  | Manual assignment based on HydroUI
FID1A | 5.462 | 0.1576 | 0.0849 | 5.4614 | Octane, 2,7-dimethyl- | C10H22 | 83.80827 | Manual assignment based on HydroUI
FID1A | 5.509 | 0.1358 | 0.0572 |  |  |  |  | Manual assignment based on HydroUI
FID1A | 6.135 | 0.0703 | 0.0251 |  |  |  |  | Manual assignment based on HydroUI
FID1A | 6.26 | 0.4098 | 0.1642 | 6.2578 | Heptane, 2-methyl- | C8H18 | 91.40364 | Manual assignment based on HydroUI
FID1A | 6.349 | 0.0624 | 0.0243 |  |  |  |  | Manual assignment based on HydroUI
FID1A | 6.448 | 0.2255 | 0.0888 | 6.4467 | Heptane, 3-methyl- | C8H18 | 91.38716 | Manual assignment based on HydroUI
FID1A | 6.591 | 0.0791 | 0.0231 |  |  |  |  | Manual assignment based on HydroUI
FID1A | 7.082 | 0.1117 | 0.0411 |  |  |  |  | Manual assignment based on HydroUI
FID1A | 7.241 | 0.056 | 0.0255 |  |  |  |  | Manual assignment based on HydroUI
FID1A | 7.618 | 0.0741 | 0.028 |  |  |  |  | Manual assignment based on HydroUI
FID1A | 7.767 | 0.1207 | 0.0406 |  |  |  |  | Manual assignment based on HydroUI
FID1A | 7.929 | 0.2393 | 0.0717 |  |  |  |  | Manual assignment based on HydroUI
FID1A | 8.43 | 0.0715 | 0.0242 |  |  |  |  | Manual assignment based on HydroUI
FID1A | 8.608 | 0.2617 | 0.0919 | 8.603 | Heptane, 2,3-dimethyl- | C9H20 | 92.12011 | Manual assignment based on HydroUI
FID1A | 8.765 | 0.2595 | 0.0857 |  |  |  |  | Manual assignment based on HydroUI
FID1A | 8.905 | 0.068 | 0.0225 |  |  |  |  | Manual assignment based on HydroUI
FID1A | 9.388 | 0.0436 | 0.0395 |  |  |  |  | Manual assignment based on HydroUI
FID1A | 9.767 | 0.0362 | 0.0228 |  |  |  |  | Manual assignment based on HydroUI
FID1A | 9.919 | 0.0768 | 0.0303 |  |  |  |  | Manual assignment based on HydroUI
FID1A | 10.106 | 0.1858 | 0.0381 |  |  |  |  | Manual assignment based on HydroUI
FID1A | 10.718 | 0.2547 | 0.0527 |  |  |  |  | Manual assignment based on HydroUI
FID1A | 10.856 | 0.1145 | 0.052 |  |  |  |  | Manual assignment based on HydroUI
FID1A | 11.353 | 0.161 | 0.0465 |  |  |  |  | Manual assignment based on HydroUI
FID1A | 11.908 | 0.1012 | 0.0346 |  |  |  |  | Manual assignment based on HydroUI
FID1A | 12.523 | 0.0424 | 0.0209 |  |  |  |  | Manual assignment based on HydroUI
FID1A | 13.511 | 0.1031 | 0.027 |  |  |  |  | Manual assignment based on HydroUI
FID1A | 13.586 | 0.1001 | 0.0331 |  |  |  |  | Manual assignment based on HydroUI
FID1A | 17.093 | 0.0625 | 0.027 |  |  |  |  | Manual assignment based on HydroUI
FID1A | 17.572 | 0.1094 | 0.0235 |  |  |  |  | Manual assignment based on HydroUI
FID1A | 17.923 | 7.0519 | 4.417 | 17.9225 | Benzene, 1,3,5-tri-tert-butyl- | C18H30 | 95.97635 | Manual assignment based on HydroUI
FID1A | 18.369 | 0.0525 | 0.0199 |  |  |  |  | Manual assignment based on HydroUI
FID1A | 18.65 | 0.0735 | 0.0246 |  |  |  |  | Manual assignment based on HydroUI
FID1A | 18.82 | 0.1212 | 0.0433 |  |  |  |  | Manual assignment based on HydroUI
FID1A | 18.892 | 0.0644 | 0.0218 |  |  |  |  | Manual assignment based on HydroUI
FID1A | 19.274 | 0.0874 | 0.0276 |  |  |  |  | Manual assignment based on HydroUI
FID1A | 19.958 | 0.0513 | 0.0189 |  |  |  |  | Manual assignment based on HydroUI
FID1A | 20.972 | 0.0856 | 0.0254 |  |  |  |  | Manual assignment based on HydroUI
FID1A | 22.638 | 0.0558 | 0.0242 |  |  |  |  | Manual assignment based on HydroUI
FID1A | 27.953 | 0.1508 | 0.046 |  |  |  |  | Manual assignment based on HydroUI
FID1A | 29.37 | 0.5499 | 0.2341 |  |  |  |  | Manual assignment based on HydroUI
FID1A | 30.946 | 9.6909 | 0.1606 |  |  |  |  | Manual assignment based on HydroUI
FID1A | 31.575 | 0.0965 | 0.0712 |  |  |  |  | Manual assignment based on HydroUI
FID1A | 31.611 | 0.1002 | 0.1128 |  |  |  |  | Manual assignment based on HydroUI
FID1A | 31.646 | 0.5989 | 0.1516 |  |  |  |  | Manual assignment based on HydroUI
FID1A | 32.224 | 0.0995 | 0.1077 |  |  |  |  | Manual assignment based on HydroUI
FID1A | 32.354 | 0.0633 | 0.0699 |  |  |  |  | Manual assignment based on HydroUI
FID1A | 32.58 | 0.2617 | 0.156 |  |  |  |  | Manual assignment based on HydroUI
FID1A | 32.675 | 0.0667 | 0.0292 |  |  |  |  | Manual assignment based on HydroUI
FID1A | 32.995 | 0.139 | 0.074 |  |  |  |  | Manual assignment based on HydroUI
FID1A | 33.459 | 0.0641 | 0.1463 |  |  |  |  | Manual assignment based on HydroUI
FID1A | 34.967 | 0.5167 | 0.1567 |  |  |  |  | Manual assignment based on HydroUI
FID1A | 35.03 | 0.1395 | 0.0337 |  |  |  |  | Manual assignment based on HydroUI
FID1A | 35.058 | 0.0331 | 0.1092 |  |  |  |  | Manual assignment based on HydroUI
FID1A | 35.157 | 0.2373 | 0.0247 |  |  |  |  | Manual assignment based on HydroUI
FID1A | 35.384 | 0.1517 | 0.1351 |  |  |  |  | Manual assignment based on HydroUI
FID1A | 37.12 | 0.0641 | 0.149 |  |  |  |  | Manual assignment based on HydroUI
FID1A | 37.574 | 0.2085 | 0.0828 |  |  |  |  | Manual assignment based on HydroUI
FID1A | 37.974 | 0.1116 | 0.0875 |  |  |  |  | Manual assignment based on HydroUI
FID1A | 38.104 | 0.2052 | 0.1112 |  |  |  |  | Manual assignment based on HydroUI
FID1A | 38.558 | 0.0998 | 0.1055 |  |  |  |  | Manual assignment based on HydroUI
FID1A | 38.818 | 0.1029 | 0.1209 |  |  |  |  | Manual assignment based on HydroUI
FID1A | 38.98 | 0.1375 | 0.1557 |  |  |  |  | Manual assignment based on HydroUI
FID1A | 39.486 | 0.1433 | 0.1601 |  |  |  |  | Manual assignment based on HydroUI