## Liquid FID
Sample Name | Reactor Name | Catalyst Type | Catalyst Amount (mg) | Plastic Type | Plastic Amount (mg) | Reaction Temperature (C) | Quench Temperature (C) | Reaction Pressure (psi) | Initial Pressure (psi) | Quench Pressure (psi) | Start Time | End Time | Heat Time | Internal Standard Name | Internal Standard Mass (mg) | Reactor Volume (mL) | Remaining solids (mg) | Reaction Time | Total mass source | Mass (mg)
MBPR038_01 | MB01 | Ru/C+BEA | 59.9 | PE4k Sigma-Aldrich | 299.7 | 256 | 26 | 269 | 122 | 27 | 2023-12-01 13:29 | 2023-12-04 12:43 | 1.283333 | Benzene, 1,3,5-tri-tert-butyl- | 13.5 | 13 | 98.1 | 69.95 | Overall breakdown | 2260135.8
[19 empty] | Compound Type Breakdown | 2260135.8
FID RT | FID Area | MS RT | Compound Name | Formula | Match Factor | Compound Source | Compound Type Abbreviation | Response Factor ((A_i/A_T)/(m_i/m_T)) | RF Source | A_i/A_T | m_i | Compound Type | Carbon Number | [5 empty] | Carbon Number Breakdown | 2260135.8
2.353 | 0.1485 | 2.4437 | Isobutane | C4H10 | 91.99326082 | Automatically assigned using a linear fit of manual peak assignments | B | 0.8292 | Estimated response factor in chemical lump MAL | 0.2805592 | 4.567715 | Branched Alkanes | 4 | [5 empty] | Compound Type + Carbon Number Breakdown | 2260135.8
2.446 | 0.5569 | 2.4437 | Isobutane | C4H10 | 91.99326082 | Manual | B | 0.8292 | Estimated response factor in chemical lump MAL | 1.052144 | 17.1297 | Branched Alkanes | 4
2.497 | 0.3135 | 2.4437 | Isobutane | C4H10 | 91.99326082 | Automatically assigned using a linear fit of manual peak assignments | B | 0.8292 | Estimated response factor in chemical lump MAL | 0.5922917 | 9.642955 | Branched Alkanes | 4 |  | Compound Type | Mass (mg) | Mass fraction |  |  | Aromatics | Linear Alkanes | Branched Alkanes | Cycloalkanes | Alkenes/Alkynes | Other
2.674 | 4.1642 | 2.6721 | Butane, 2-methyl- | C5H12 | 97.79077345 | Automatically assigned using a linear fit of manual peak assignments | B | 0.689 | Empirical response factor | 7.867372 | 154.1502 | Branched Alkanes | 5 |  | Aromatics | 1983.963 | 0.0008778071 |  |  | 0 | 0 | 0 | 0 | 0 | 0
2.77 | 1.1554 | 2.6721 | Butane, 2-methyl- | C5H12 | 97.79077345 | Automatically assigned using a linear fit of manual peak assignments | B | 0.689 | Empirical response factor | 2.182883 | 42.77057 | Branched Alkanes | 5 |  | Linear Alkanes | 59.39184 | 2.6278e-05 |  |  | 0 | 0 | 0 | 0 | 0 | 0
2.875 | 0.1 | 2.7678 | Pentane | C5H12 | 95.65148458 | Automatically assigned using a linear fit of manual peak assignments | L | 1 | Assumed 1, compound in RF database but lacks any RF | 0.1889288 | 2.550538 | Linear Alkanes | 5 |  | Branched Alkanes | 1662.813 | 0.000735714 |  |  | 0 | 0 | 0 | 0 | 0 | 0
2.945 | 0.0855 | 2.7678 | Pentane | C5H12 | 95.65148458 | Automatically assigned using a linear fit of manual peak assignments | L | 1 | Assumed 1, compound in RF database but lacks any RF | 0.1615341 | 2.18071 | Linear Alkanes | 5 |  | Cycloalkanes | 89.97534 | 3.980971e-05 |  |  | 0 | 0 | 31.34037 | 0 | 0 | 0
3.163 | 6.1125 | 3.1608 | Pentane, 2-methyl- | C6H14 | 98.28322598 | Automatically assigned using a linear fit of manual peak assignments | B | 0.5488 | Estimated response factor in chemical lump MAL | 11.54827 | 284.0774 | Branched Alkanes | 6 |  | Alkenes/Alkynes | 0 | 0 |  |  | 0 | 4.731249 | 196.9208 | 0 | 0 | 0
3.284 | 2.2362 | 3.1608 | Pentane, 2-methyl- | C6H14 | 98.28322598 | Automatically assigned using a linear fit of manual peak assignments | B | 0.5488 | Estimated response factor in chemical lump MAL | 4.224825 | 103.927 | Branched Alkanes | 6 |  | Other | 2256339.6 | 0.9983204 |  |  | 0 | 0 | 477.2407 | 0 | 0 | 0
3.435 | 1.9201 | 3.2823 | Pentane, 3-methyl- | C6H14 | 98.12103669 | Automatically assigned using a linear fit of manual peak assignments | B | 0.5488 | Empirical response factor | 3.627621 | 89.23631 | Branched Alkanes | 6 | [6 empty] | 0 | 29.03023 | 17.18553 | 67.28831 | 0 | 2255883.4
3.687 | 0.4388 | 3.686 | 2,2-Dimethylpropanoic anhydride | C10H18O3 | 82.82570359 | Automatically assigned using a linear fit of manual peak assignments | O | 1 | Assumed 1, could not find compound in RF database | 0.8290195 | 11.19176 | Other | 10 |  | Carbon Number | Mass (mg) |  |  |  | 37.46102 | 25.63036 | 384.5866 | 6.993576 | 0 | 23.62819
3.777 | 2.9801 | 3.686 | 2,2-Dimethylpropanoic anhydride | C10H18O3 | 82.82570359 | Automatically assigned using a linear fit of manual peak assignments | O | 1 | Assumed 1, could not find compound in RF database | 5.630266 | 76.0086 | Other | 10 |  | 1 | 0 |  |  |  | 99.64408 | 0 | 338.1519 | 3.950784 | 0 | 36.2253
4.388 | 88445.0547 | 4.355 | 5-Oxotetrahydrofuran-2-carboxylic acid, ethyl ester | C7H10O4 | 68.81700174 | Automatically assigned using a linear fit of manual peak assignments | O | 1 | Assumed 1, could not find compound in RF database | 167098.2 | 2255825.1 | Other | 7 |  | 2 | 0 |  |  |  | 91.43119 | 0 | 104.6103 | 11.74268 | 0 | 94.56376
4.458 | 2.2848 | 4.355 | 5-Oxotetrahydrofuran-2-carboxylic acid, ethyl ester | C7H10O4 | 68.81700174 | Automatically assigned using a linear fit of manual peak assignments | O | 1 | Assumed 1, could not find compound in RF database | 4.316645 | 58.2747 | Other | 7 |  | 3 | 0 |  |  |  | 78.47681 | 0 | 3.713584 | 0 | 0 | 16.67287
4.604 | 0.5307 | 4.4554 | Heptane, 3,3,4-trimethyl- | C10H22 | 81.72124197 | Automatically assigned using a linear fit of manual peak assignments | B | 1 | Assumed 1, compound in RF database but lacks any RF | 1.002645 | 13.53571 | Branched Alkanes | 10 |  | 4 | 31.34037 |  |  |  | 1345.157 | 0 | 7.394011 | 0 | 0 | 0
4.647 | 0.0786 | 4.4554 | Heptane, 3,3,4-trimethyl- | C10H22 | 81.72124197 | Automatically assigned using a linear fit of manual peak assignments | B | 1 | Assumed 1, compound in RF database but lacks any RF | 0.148498 | 2.004723 | Branched Alkanes | 10 |  | 5 | 201.6521 |  |  |  | 119.0132 | 0 | 101.6696 | 0 | 0 | 24.83204
4.692 | 0.6738 | 4.5986 | Butane, 2-cyclopropyl- | C7H14 | 79.49372585 | Automatically assigned using a linear fit of manual peak assignments | B | 1 | Assumed 1, compound in RF database but lacks any RF | 1.273002 | 17.18553 | Branched Alkanes | 7 |  | 6 | 477.2407 |  |  |  | 69.5794 | 0 | 0 | 0 | 0 | 0
4.847 | 1.0362 | 4.8448 | Heptane | C7H16 | 96.97634853 | Manual | L | 1 | Assumed 1, compound in RF database but lacks any RF | 1.95768 | 26.42868 | Linear Alkanes | 7 |  | 7 | 2255996.9 |  |  |  | 81.34687 | 0 | 0 | 0 | 0 | 15.23947
4.932 | 0.0599 | 4.8448 | Heptane | C7H16 | 96.97634853 | Automatically assigned using a linear fit of manual peak assignments | L | 1 | Assumed 1, compound in RF database but lacks any RF | 0.1131683 | 1.527773 | Linear Alkanes | 7 |  | 8 | 478.2998 |  |  |  | 0 | 0 | 0 | 0 | 0 | 0
5.095 | 0.0421 | 4.8448 | Heptane | C7H16 | 96.97634853 | Automatically assigned using a linear fit of manual peak assignments | L | 1 | Assumed 1, compound in RF database but lacks any RF | 0.07953901 | 1.073777 | Linear Alkanes | 7 |  | 9 | 477.9721 |  |  |  | 30.21368 | 0 | 0 | 0 | 0 | 3.762044
5.259 | 0.0872 | 5.3385 | Cyclohexane, methyl- | C7H14 | 92.08984168 | Automatically assigned using a linear fit of manual peak assignments | C | 1 | Assumed 1, compound in RF database but lacks any RF | 0.1647459 | 2.22407 | Cycloalkanes | 7 |  | 10 | 302.348 |  |  |  | 19.74604 | 0 | 0 | 0 | 0 | 0
5.34 | 0.6728 | 5.3385 | Cyclohexane, methyl- | C7H14 | 92.08984168 | Automatically assigned using a linear fit of manual peak assignments | C | 1 | Assumed 1, compound in RF database but lacks any RF | 1.271113 | 17.16002 | Cycloalkanes | 7 |  | 11 | 98.86326 |  |  |  | 10.20725 | 0 | 0 | 0 | 0 | 0
5.464 | 1.073 | 5.3385 | Cyclohexane, methyl- | C7H14 | 92.08984168 | Automatically assigned using a linear fit of manual peak assignments | C | 1 | Assumed 1, compound in RF database but lacks any RF | 2.027206 | 27.36728 | Cycloalkanes | 7 |  | 12 | 1352.551 |  |  |  | 0 | 0 | 0 | 0 | 0 | 0
5.511 | 0.8052 | 5.3385 | Cyclohexane, methyl- | C7H14 | 92.08984168 | Automatically assigned using a linear fit of manual peak assignments | C | 1 | Assumed 1, compound in RF database but lacks any RF | 1.521254 | 20.53694 | Cycloalkanes | 7 |  | 13 | 245.5148 |  |  |  | 0 | 0 | 0 | 0 | 0 | 0
5.569 | 0.0841 | 5.4613 | Hexane, 2,5-dimethyl- | C8H18 | 89.39816437 | Automatically assigned using a linear fit of manual peak assignments | B | 1 | Assumed 1, compound in RF database but lacks any RF | 0.1588891 | 2.145003 | Branched Alkanes | 8 |  | 14 | 69.5794 |  |  |  | 0 | 0 | 0 | 0 | 0 | 175.8698
5.69 | 0.1651 | 5.5094 | Heptane, 3,4,5-trimethyl- | C10H22 | 89.29676287 | Automatically assigned using a linear fit of manual peak assignments | B | 1 | Assumed 1, compound in RF database but lacks any RF | 0.3119214 | 4.210939 | Branched Alkanes | 10 |  | 15 | 96.58634 |  |  |  | 0 | 0 | 0 | 0 | 0 | 0
6.138 | 0.3591 | 6.1357 | Hexane, 2,3-dimethyl- | C8H18 | 94.122828 | Automatically assigned using a linear fit of manual peak assignments | B | 1 | Assumed 1, compound in RF database but lacks any RF | 0.6784432 | 9.158984 | Branched Alkanes | 8 |  | 16 | 0 |  |  |  | 0 | 0 | 0 | 0 | 0 | 7.085396
6.261 | 2.7202 | 6.1357 | Hexane, 2,3-dimethyl- | C8H18 | 94.122828 | Automatically assigned using a linear fit of manual peak assignments | B | 1 | Assumed 1, compound in RF database but lacks any RF | 5.139241 | 69.37975 | Branched Alkanes | 8 |  | 17 | 33.97572 |  |  |  | 0 | 0 | 0 | 0 | 0 | 0
6.349 | 0.2863 | 6.2589 | Heptane, 2-methyl- | C8H18 | 94.8441475 | Automatically assigned using a linear fit of manual peak assignments | B | 0.2684 | Estimated response factor in chemical lump MAL | 0.5409031 | 27.20638 | Branched Alkanes | 8 |  | 18 | 19.74604 |  |  |  | 1.686358 | 0 | 0 | 0 | 0 | 0
6.449 | 1.3649 | 6.2589 | Heptane, 2-methyl- | C8H18 | 94.8441475 | Automatically assigned using a linear fit of manual peak assignments | B | 0.2684 | Estimated response factor in chemical lump MAL | 2.578689 | 129.7031 | Branched Alkanes | 8 |  | 19 | 10.20725 |  |  |  | 0 | 0 | 0 | 0 | 0 | 0
6.592 | 0.3267 | 6.4464 | Heptane, 3-methyl- | C8H18 | 96.26548842 | Automatically assigned using a linear fit of manual peak assignments | B | 0.2684 | Estimated response factor in chemical lump MAL | 0.6172303 | 31.04549 | Branched Alkanes | 8 |  | 20 | 0 |  |  |  | 0 | 0 | 0 | 0 | 0 | 14.99462
6.628 | 0.3223 | 6.4464 | Heptane, 3-methyl- | C8H18 | 96.26548842 | Automatically assigned using a linear fit of manual peak assignments | B | 0.2684 | Estimated response factor in chemical lump MAL | 0.6089174 | 30.62737 | Branched Alkanes | 8 |  | 21 | 0 |  |  |  | 0 | 0 | 0 | 0 | 0 | 0
6.823 | 0.1536 | 6.5897 | Cyclohexane, 1,3-dimethyl-, trans- | C8H16 | 88.85597219 | Automatically assigned using a linear fit of manual peak assignments | C | 1 | Assumed 1, compound in RF database but lacks any RF | 0.2901946 | 3.917627 | Cycloalkanes | 8 |  | 22 | 175.8698 |  |  |  | 0 | 0 | 0 | 0 | 0 | 0
6.882 | 0.1206 | 6.5897 | Cyclohexane, 1,3-dimethyl-, trans- | C8H16 | 88.85597219 | Automatically assigned using a linear fit of manual peak assignments | C | 1 | Assumed 1, compound in RF database but lacks any RF | 0.2278481 | 3.075949 | Cycloalkanes | 8 |  | 23 | 0 |  |  |  | 0 | 0 | 0 | 0 | 0 | 0
7.085 | 0.6988 | 7.0826 | Octane | C8H18 | 93.04401804 | Automatically assigned using a linear fit of manual peak assignments | L | 1 | Assumed 1, compound in RF database but lacks any RF | 1.320234 | 17.82316 | Linear Alkanes | 8 |  | 24 | 7.085396 |  |  |  | 0 | 0 | 0 | 0 | 0 | 0
7.241 | 0.3061 | 7.0826 | Octane | C8H18 | 93.04401804 | Automatically assigned using a linear fit of manual peak assignments | L | 1 | Assumed 1, compound in RF database but lacks any RF | 0.578311 | 7.807198 | Linear Alkanes | 8 |  | 25 | 0 |  |  |  | 0 | 0 | 0 | 0 | 0 | 0
7.45 | 0.087 | 7.6133 | Hexane, 3-ethyl- | C8H18 | 91.0257119 | Automatically assigned using a linear fit of manual peak assignments | B | 1 | Assumed 1, compound in RF database but lacks any RF | 0.164368 | 2.218968 | Branched Alkanes | 8 |  | 26 | 1.686358 |  |  |  | 0 | 0 | 0 | 0 | 0 | 43.3566
7.522 | 0.0629 | 7.6133 | Hexane, 3-ethyl- | C8H18 | 91.0257119 | Automatically assigned using a linear fit of manual peak assignments | B | 1 | Assumed 1, compound in RF database but lacks any RF | 0.1188362 | 1.604289 | Branched Alkanes | 8 |  | 27 | 0
7.617 | 0.3239 | 7.6133 | Hexane, 3-ethyl- | C8H18 | 91.0257119 | Automatically assigned using a linear fit of manual peak assignments | B | 1 | Assumed 1, compound in RF database but lacks any RF | 0.6119403 | 8.261194 | Branched Alkanes | 8 |  | 28 | 14.99462
7.769 | 0.613 | 7.6133 | Hexane, 3-ethyl- | C8H18 | 91.0257119 | Automatically assigned using a linear fit of manual peak assignments | B | 1 | Assumed 1, compound in RF database but lacks any RF | 1.158133 | 15.6348 | Branched Alkanes | 8 |  | 29 | 0
7.928 | 1.0505 | 7.7658 | Heptane, 2,6-dimethyl- | C9H20 | 89.99022069 | Automatically assigned using a linear fit of manual peak assignments | B | 1 | Assumed 1, compound in RF database but lacks any RF | 1.984697 | 26.79341 | Branched Alkanes | 9 |  | 30 | 0
7.99 | 0.0343 | 7.9269 | Heptane, 3,5-dimethyl- | C9H20 | 94.44469017 | Automatically assigned using a linear fit of manual peak assignments | B | 1 | Assumed 1, compound in RF database but lacks any RF | 0.06480257 | 0.8748347 | Branched Alkanes | 9 |  | 31 | 0
8.044 | 0.1039 | 7.9269 | Heptane, 3,5-dimethyl- | C9H20 | 94.44469017 | Automatically assigned using a linear fit of manual peak assignments | B | 1 | Assumed 1, compound in RF database but lacks any RF | 0.196297 | 2.650009 | Branched Alkanes | 9 |  | 32 | 0
8.117 | 0.0756 | 7.9269 | Heptane, 3,5-dimethyl- | C9H20 | 94.44469017 | Automatically assigned using a linear fit of manual peak assignments | B | 1 | Assumed 1, compound in RF database but lacks any RF | 0.1428302 | 1.928207 | Branched Alkanes | 9 |  | 33 | 0
8.335 | 0.155 | 8.4212 | Hexane, 3-ethyl- | C8H18 | 84.36704366 | Automatically assigned using a linear fit of manual peak assignments | B | 1 | Assumed 1, compound in RF database but lacks any RF | 0.2928396 | 3.953335 | Branched Alkanes | 8 |  | 34 | 43.3566
8.424 | 0.3312 | 8.4212 | Hexane, 3-ethyl- | C8H18 | 84.36704366 | Automatically assigned using a linear fit of manual peak assignments | B | 1 | Assumed 1, compound in RF database but lacks any RF | 0.6257321 | 8.447383 | Branched Alkanes | 8
8.519 | 0.0502 | 8.4212 | Hexane, 3-ethyl- | C8H18 | 84.36704366 | Automatically assigned using a linear fit of manual peak assignments | B | 1 | Assumed 1, compound in RF database but lacks any RF | 0.09484224 | 1.28037 | Branched Alkanes | 8
8.607 | 1.5994 | 8.4212 | Hexane, 3-ethyl- | C8H18 | 84.36704366 | Automatically assigned using a linear fit of manual peak assignments | B | 1 | Assumed 1, compound in RF database but lacks any RF | 3.021727 | 40.79331 | Branched Alkanes | 8
8.763 | 1.5376 | 8.6049 | Octane, 2-methyl- | C9H20 | 94.00894884 | Automatically assigned using a linear fit of manual peak assignments | B | 0.1282 | Estimated response factor in chemical lump MAL | 2.904969 | 305.9055 | Branched Alkanes | 9
8.902 | 0.1609 | 8.7601 | Benzene, 1,3-dimethyl- | C8H10 | 81.3931911 | Automatically assigned using a linear fit of manual peak assignments | A | 0.3763 | Estimated response factor in chemical lump MBE | 0.3039864 | 10.9057 | Aromatics | 8
8.974 | 0.0557 | 8.8999 | 1,1,4-Trimethylcyclohexane | C9H18 | 75.22105688 | Automatically assigned using a linear fit of manual peak assignments | C | 1 | Assumed 1, compound in RF database but lacks any RF | 0.1052333 | 1.42065 | Cycloalkanes | 9
9.04 | 0.0992 | 8.8999 | 1,1,4-Trimethylcyclohexane | C9H18 | 75.22105688 | Automatically assigned using a linear fit of manual peak assignments | C | 1 | Assumed 1, compound in RF database but lacks any RF | 0.1874173 | 2.530134 | Cycloalkanes | 9
9.15 | 0.1134 | 9.1497 | Cyclohexane, 1-isopropyl-1-methyl- | C10H20 | 82.77193391 | Automatically assigned using a linear fit of manual peak assignments | C | 1 | Assumed 1, compound in RF database but lacks any RF | 0.2142452 | 2.892311 | Cycloalkanes | 10
9.199 | 0.0717 | 9.1497 | Cyclohexane, 1-isopropyl-1-methyl- | C10H20 | 82.77193391 | Automatically assigned using a linear fit of manual peak assignments | C | 1 | Assumed 1, compound in RF database but lacks any RF | 0.1354619 | 1.828736 | Cycloalkanes | 10
9.29 | 0.2753 | 9.1497 | Cyclohexane, 1-isopropyl-1-methyl- | C10H20 | 82.77193391 | Automatically assigned using a linear fit of manual peak assignments | C | 1 | Assumed 1, compound in RF database but lacks any RF | 0.5201209 | 7.021632 | Cycloalkanes | 10
9.389 | 0.3503 | 9.2882 | Ethylbenzene | C8H10 | 82.0012023 | Automatically assigned using a linear fit of manual peak assignments | A | 0.33645 | Estimated response factor in chemical lump ABE | 0.6618175 | 26.55532 | Aromatics | 8
9.577 | 0.0894 | 9.3845 | Hexane, 3,3-dimethyl- | C8H18 | 90.24844475 | Automatically assigned using a linear fit of manual peak assignments | B | 1 | Assumed 1, compound in RF database but lacks any RF | 0.1689023 | 2.280181 | Branched Alkanes | 8
9.643 | 0.0981 | 9.7605 | Heptane, 3,4,5-trimethyl- | C10H22 | 91.0793468 | Automatically assigned using a linear fit of manual peak assignments | B | 1 | Assumed 1, compound in RF database but lacks any RF | 0.1853391 | 2.502078 | Branched Alkanes | 10
9.766 | 0.3237 | 9.7605 | Heptane, 3,4,5-trimethyl- | C10H22 | 91.0793468 | Automatically assigned using a linear fit of manual peak assignments | B | 1 | Assumed 1, compound in RF database but lacks any RF | 0.6115624 | 8.256093 | Branched Alkanes | 10
9.917 | 0.4237 | 9.7605 | Heptane, 3,4,5-trimethyl- | C10H22 | 91.0793468 | Automatically assigned using a linear fit of manual peak assignments | B | 1 | Assumed 1, compound in RF database but lacks any RF | 0.8004912 | 10.80663 | Branched Alkanes | 10
10.004 | 0.3498 | 9.9133 | Heptane, 2,3,4-trimethyl- | C10H22 | 90.20544229 | Automatically assigned using a linear fit of manual peak assignments | B | 1 | Assumed 1, compound in RF database but lacks any RF | 0.6608729 | 8.921783 | Branched Alkanes | 10
10.105 | 0.5023 | 9.9133 | Heptane, 2,3,4-trimethyl- | C10H22 | 90.20544229 | Automatically assigned using a linear fit of manual peak assignments | B | 1 | Assumed 1, compound in RF database but lacks any RF | 0.9489892 | 12.81135 | Branched Alkanes | 10
10.226 | 0.2321 | 10.1024 | Undecane, 6,6-dimethyl- | C13H28 | 90.93739698 | Automatically assigned using a linear fit of manual peak assignments | B | 1 | Assumed 1, compound in RF database but lacks any RF | 0.4385037 | 5.9198 | Branched Alkanes | 13
10.425 | 0.1043 | 10.2222 | Undecane, 6,6-dimethyl- | C13H28 | 84.72778 | Automatically assigned using a linear fit of manual peak assignments | B | 1 | Assumed 1, compound in RF database but lacks any RF | 0.1970527 | 2.660212 | Branched Alkanes | 13
10.534 | 0.2489 | 10.5303 | Undecane, 5,6-dimethyl- | C13H28 | 85.87338071 | Automatically assigned using a linear fit of manual peak assignments | B | 1 | Assumed 1, compound in RF database but lacks any RF | 0.4702437 | 6.34829 | Branched Alkanes | 13
10.666 | 0.4387 | 10.5303 | Undecane, 5,6-dimethyl- | C13H28 | 85.87338071 | Automatically assigned using a linear fit of manual peak assignments | B | 1 | Assumed 1, compound in RF database but lacks any RF | 0.8288305 | 11.18921 | Branched Alkanes | 13
10.719 | 0.8881 | 10.5303 | Undecane, 5,6-dimethyl- | C13H28 | 85.87338071 | Automatically assigned using a linear fit of manual peak assignments | B | 1 | Assumed 1, compound in RF database but lacks any RF | 1.677876 | 22.65133 | Branched Alkanes | 13
10.853 | 0.7212 | 10.6639 | Nonane, 4-methyl- | C10H22 | 78.6429391 | Automatically assigned using a linear fit of manual peak assignments | B | 1 | Assumed 1, estimated response factor exists but is out of range | 1.362554 | 18.39448 | Branched Alkanes | 10
10.961 | 0.1522 | 10.8497 | Undecane, 6,6-dimethyl- | C13H28 | 87.98754521 | Automatically assigned using a linear fit of manual peak assignments | B | 1 | Assumed 1, compound in RF database but lacks any RF | 0.2875496 | 3.88192 | Branched Alkanes | 13
11.055 | 0.0751 | 10.856 | Benzene, 1,2,3-trimethyl- | C9H12 | 80.4587503 | Automatically assigned using a linear fit of manual peak assignments | A | 0.3905 | Estimated response factor in chemical lump MBE | 0.1418855 | 4.905133 | Aromatics | 9
11.194 | 0.0433 | 11.0863 | Benzene, 1,2,3-trimethyl- | C9H12 | 60.49780638 | Automatically assigned using a linear fit of manual peak assignments | A | 0.3905 | Estimated response factor in chemical lump MBE | 0.08180616 | 2.828126 | Aromatics | 9
11.35 | 0.8543 | 11.3468 | Benzene, 1,2,4-trimethyl- | C9H12 | 94.9392378 | Automatically assigned using a linear fit of manual peak assignments | A | 0.3905 | Estimated response factor in chemical lump MBE | 1.614019 | 55.79834 | Aromatics | 9
11.395 | 0.2867 | 11.3468 | Benzene, 1,2,4-trimethyl- | C9H12 | 94.9392378 | Automatically assigned using a linear fit of manual peak assignments | A | 0.3905 | Estimated response factor in chemical lump MBE | 0.5416588 | 18.72572 | Aromatics | 9
11.66 | 0.1629 | 11.6563 | 3,4-Hexanedione, 2,2,5-trimethyl- | C9H16O2 | 82.10937314 | Automatically assigned using a linear fit of manual peak assignments | O | 1 | Assumed 1, could not find compound in RF database | 0.307765 | 4.154827 | Other | 9
11.701 | 0.0537 | 11.6563 | 3,4-Hexanedione, 2,2,5-trimethyl- | C9H16O2 | 82.10937314 | Automatically assigned using a linear fit of manual peak assignments | O | 1 | Assumed 1, could not find compound in RF database | 0.1014548 | 1.369639 | Other | 9
11.763 | 0.1845 | 11.6563 | 3,4-Hexanedione, 2,2,5-trimethyl- | C9H16O2 | 82.10937314 | Automatically assigned using a linear fit of manual peak assignments | O | 1 | Assumed 1, could not find compound in RF database | 0.3485736 | 4.705743 | Other | 9
11.816 | 0.1375 | 11.6563 | 3,4-Hexanedione, 2,2,5-trimethyl- | C9H16O2 | 82.10937314 | Automatically assigned using a linear fit of manual peak assignments | O | 1 | Assumed 1, could not find compound in RF database | 0.2597771 | 3.50699 | Other | 9
11.909 | 0.4249 | 11.7615 | 3-Ethyl-3-methylheptane | C10H22 | 84.1356644 | Automatically assigned using a linear fit of manual peak assignments | B | 1 | Assumed 1, compound in RF database but lacks any RF | 0.8027584 | 10.83724 | Branched Alkanes | 10
12.032 | 0.2662 | 11.9048 | Benzene, 1,2,3-trimethyl- | C9H12 | 77.69319354 | Automatically assigned using a linear fit of manual peak assignments | A | 0.3905 | Estimated response factor in chemical lump MBE | 0.5029284 | 17.38677 | Aromatics | 9
12.112 | 0.1467 | 11.9104 | Octane, 3,3-dimethyl- | C10H22 | 79.56265471 | Automatically assigned using a linear fit of manual peak assignments | B | 1 | Assumed 1, compound in RF database but lacks any RF | 0.2771585 | 3.74164 | Branched Alkanes | 10
12.425 | 0.3649 | 12.3934 | Benzene, 1-methyl-4-propyl- | C10H14 | 75.06267948 | Automatically assigned using a linear fit of manual peak assignments | A | 0.5703 | Estimated response factor in chemical lump ABE | 0.6894011 | 16.31933 | Aromatics | 10
12.482 | 0.1707 | 12.3934 | Benzene, 1-methyl-4-propyl- | C10H14 | 75.06267948 | Automatically assigned using a linear fit of manual peak assignments | A | 0.5703 | Estimated response factor in chemical lump ABE | 0.3225014 | 7.634173 | Aromatics | 10
12.539 | 0.4894 | 12.3934 | Benzene, 1-methyl-4-propyl- | C10H14 | 75.06267948 | Automatically assigned using a linear fit of manual peak assignments | A | 0.5703 | Estimated response factor in chemical lump ABE | 0.9246174 | 21.88731 | Aromatics | 10
12.657 | 0.2562 | 12.513 | Benzene, 1-methyl-3-(1-methylethyl)- | C10H14 | 87.4432071 | Automatically assigned using a linear fit of manual peak assignments | A | 0.5703 | Estimated response factor in chemical lump ABE | 0.4840355 | 11.45797 | Aromatics | 10
12.708 | 0.0763 | 12.513 | Benzene, 1-methyl-3-(1-methylethyl)- | C10H14 | 87.4432071 | Automatically assigned using a linear fit of manual peak assignments | A | 0.5703 | Estimated response factor in chemical lump ABE | 0.1441527 | 3.412346 | Aromatics | 10
12.798 | 0.072 | 12.6523 | Decane, 3-methyl- | C11H24 | 87.24516418 | Automatically assigned using a linear fit of manual peak assignments | B | 1 | Assumed 1, estimated response factor exists but is out of range | 0.1360287 | 1.836388 | Branched Alkanes | 11
12.849 | 0.0736 | 12.6523 | Decane, 3-methyl- | C11H24 | 87.24516418 | Automatically assigned using a linear fit of manual peak assignments | B | 1 | Assumed 1, estimated response factor exists but is out of range | 0.1390516 | 1.877196 | Branched Alkanes | 11
12.88 | 0.0853 | 12.8767 | Benzene, 1-methyl-3-(1-methylethyl)- | C10H14 | 85.55723345 | Automatically assigned using a linear fit of manual peak assignments | A | 0.5703 | Estimated response factor in chemical lump ABE | 0.1611562 | 3.814851 | Aromatics | 10
12.991 | 0.2107 | 12.8767 | Benzene, 1-methyl-3-(1-methylethyl)- | C10H14 | 85.55723345 | Automatically assigned using a linear fit of manual peak assignments | A | 0.5703 | Estimated response factor in chemical lump ABE | 0.3980729 | 9.423083 | Aromatics | 10
13.043 | 0.0675 | 12.8767 | Benzene, 1-methyl-3-(1-methylethyl)- | C10H14 | 85.55723345 | Automatically assigned using a linear fit of manual peak assignments | A | 0.5703 | Estimated response factor in chemical lump ABE | 0.1275269 | 3.018786 | Aromatics | 10
13.141 | 0.1636 | 12.9871 | Benzene, 1-ethyl-2,4-dimethyl- | C10H14 | 87.01927473 | Automatically assigned using a linear fit of manual peak assignments | A | 0.5703 | Estimated response factor in chemical lump ABE | 0.3090875 | 7.316642 | Aromatics | 10
13.235 | 0.0332 | 13.1399 | Hexane, 3,3-dimethyl- | C8H18 | 85.59777348 | Automatically assigned using a linear fit of manual peak assignments | B | 1 | Assumed 1, compound in RF database but lacks any RF | 0.06272435 | 0.8467788 | Branched Alkanes | 8
13.352 | 0.1544 | 13.4153 | Undecane, 4,7-dimethyl- | C13H28 | 86.85848476 | Automatically assigned using a linear fit of manual peak assignments | B | 1 | Assumed 1, compound in RF database but lacks any RF | 0.291706 | 3.938031 | Branched Alkanes | 13
13.419 | 0.3254 | 13.4153 | Undecane, 4,7-dimethyl- | C13H28 | 86.85848476 | Automatically assigned using a linear fit of manual peak assignments | B | 1 | Assumed 1, compound in RF database but lacks any RF | 0.6147742 | 8.299452 | Branched Alkanes | 13
13.512 | 0.5421 | 13.4153 | Undecane, 4,7-dimethyl- | C13H28 | 86.85848476 | Automatically assigned using a linear fit of manual peak assignments | B | 1 | Assumed 1, compound in RF database but lacks any RF | 1.024183 | 13.82647 | Branched Alkanes | 13
13.584 | 0.6113 | 13.4153 | Undecane, 4,7-dimethyl- | C13H28 | 86.85848476 | Automatically assigned using a linear fit of manual peak assignments | B | 1 | Assumed 1, compound in RF database but lacks any RF | 1.154922 | 15.59144 | Branched Alkanes | 13
13.692 | 0.1598 | 13.5077 | Benzene, 1-methyl-3-(1-methylethyl)- | C10H14 | 88.23708282 | Automatically assigned using a linear fit of manual peak assignments | A | 0.5703 | Estimated response factor in chemical lump ABE | 0.3019082 | 7.146695 | Aromatics | 10
13.805 | 0.077 | 13.6899 | Decane, 2,3,5-trimethyl- | C13H28 | 76.9014912 | Automatically assigned using a linear fit of manual peak assignments | B | 1 | Assumed 1, compound in RF database but lacks any RF | 0.1454752 | 1.963915 | Branched Alkanes | 13
13.941 | 0.1793 | 13.9363 | Benzene, 1,3-diethyl-5-methyl- | C11H16 | 81.34449726 | Automatically assigned using a linear fit of manual peak assignments | A | 0.687225 | Estimated response factor in chemical lump ABE | 0.3387493 | 6.654466 | Aromatics | 11
14.023 | 0.1307 | 13.9363 | Benzene, 1,3-diethyl-5-methyl- | C11H16 | 81.34449726 | Automatically assigned using a linear fit of manual peak assignments | A | 0.687225 | Estimated response factor in chemical lump ABE | 0.2469299 | 4.850746 | Aromatics | 11
14.093 | 0.1964 | 13.9363 | Benzene, 1,3-diethyl-5-methyl- | C11H16 | 81.34449726 | Automatically assigned using a linear fit of manual peak assignments | A | 0.687225 | Estimated response factor in chemical lump ABE | 0.3710561 | 7.289108 | Aromatics | 11
14.153 | 0.1272 | 14.0172 | Heptane, 2,3,5-trimethyl- | C10H22 | 76.56637838 | Automatically assigned using a linear fit of manual peak assignments | B | 1 | Assumed 1, compound in RF database but lacks any RF | 0.2403174 | 3.244285 | Branched Alkanes | 10
14.197 | 0.0533 | 14.0172 | Heptane, 2,3,5-trimethyl- | C10H22 | 76.56637838 | Automatically assigned using a linear fit of manual peak assignments | B | 1 | Assumed 1, compound in RF database but lacks any RF | 0.100699 | 1.359437 | Branched Alkanes | 10
14.263 | 0.1614 | 14.0859 | Benzene, (1-methylnonadecyl)- | C26H46 | 53.09768324 | Automatically assigned using a linear fit of manual peak assignments | A | 2.4411 | Estimated response factor in chemical lump ABE | 0.304931 | 1.686358 | Aromatics | 26
14.336 | 0.0931 | 14.1517 | Decane, 2,4-dimethyl- | C12H26 | 64.77289189 | Automatically assigned using a linear fit of manual peak assignments | B | 1 | Assumed 1, compound in RF database but lacks any RF | 0.1758927 | 2.374551 | Branched Alkanes | 12
14.426 | 0.1968 | 14.2616 | Undecane, 3-methyl- | C12H26 | 66.10217694 | Automatically assigned using a linear fit of manual peak assignments | B | 1 | Assumed 1, estimated response factor exists but is out of range | 0.3718118 | 5.01946 | Branched Alkanes | 12
14.584 | 0.0817 | 14.423 | Benzene, 1-methyl-4-(1-methylpropyl)- | C11H16 | 74.88276339 | Automatically assigned using a linear fit of manual peak assignments | A | 0.687225 | Estimated response factor in chemical lump ABE | 0.1543548 | 3.03218 | Aromatics | 11
14.654 | 0.1754 | 14.6519 | 1H-Indene, 2,3-dihydro-5,6-dimethyl- | C11H14 | 67.17794269 | Automatically assigned using a linear fit of manual peak assignments | A | 1 | Assumed 1, compound in RF database but lacks any RF | 0.3313811 | 4.473644 | Aromatics | 11
14.695 | 0.2411 | 14.6519 | 1H-Indene, 2,3-dihydro-5,6-dimethyl- | C11H14 | 67.17794269 | Automatically assigned using a linear fit of manual peak assignments | A | 1 | Assumed 1, compound in RF database but lacks any RF | 0.4555073 | 6.149348 | Aromatics | 11
14.786 | 0.229 | 14.6519 | 1H-Indene, 2,3-dihydro-5,6-dimethyl- | C11H14 | 67.17794269 | Automatically assigned using a linear fit of manual peak assignments | A | 1 | Assumed 1, compound in RF database but lacks any RF | 0.4326469 | 5.840733 | Aromatics | 11
14.824 | 0.2151 | 14.6519 | 1H-Indene, 2,3-dihydro-5,6-dimethyl- | C11H14 | 67.17794269 | Automatically assigned using a linear fit of manual peak assignments | A | 1 | Assumed 1, compound in RF database but lacks any RF | 0.4063858 | 5.486208 | Aromatics | 11
14.912 | 0.0995 | 14.7831 | Benzene, pentamethyl- | C11H16 | 78.414589 | Automatically assigned using a linear fit of manual peak assignments | A | 0.4189 | Estimated response factor in chemical lump MBE | 0.1879841 | 6.058214 | Aromatics | 11
14.967 | 0.2031 | 14.7831 | Benzene, pentamethyl- | C11H16 | 78.414589 | Automatically assigned using a linear fit of manual peak assignments | A | 0.4189 | Estimated response factor in chemical lump MBE | 0.3837143 | 12.36606 | Aromatics | 11
15.03 | 0.1562 | 14.908 | Heptane, 2,3,5-trimethyl- | C10H22 | 83.06108787 | Automatically assigned using a linear fit of manual peak assignments | B | 1 | Assumed 1, compound in RF database but lacks any RF | 0.2951067 | 3.983941 | Branched Alkanes | 10
15.126 | 0.1357 | 14.964 | Benzene, pentamethyl- | C11H16 | 81.21323566 | Automatically assigned using a linear fit of manual peak assignments | A | 0.4189 | Estimated response factor in chemical lump MBE | 0.2563763 | 8.262308 | Aromatics | 11
15.195 | 0.2292 | 15.1798 | Benzene, 1,2,4-triethyl- | C12H18 | 64.77221912 | Automatically assigned using a linear fit of manual peak assignments | A | 0.80415 | Estimated response factor in chemical lump ABE | 0.4330247 | 7.269582 | Aromatics | 12
15.302 | 0.0374 | 15.1798 | Benzene, 1,2,4-triethyl- | C12H18 | 64.77221912 | Automatically assigned using a linear fit of manual peak assignments | A | 0.80415 | Estimated response factor in chemical lump ABE | 0.07065936 | 1.186223 | Aromatics | 12
15.396 | 0.1067 | 15.4955 | 1H-Indene, 2,3-dihydro-1,1,6-trimethyl- | C12H16 | 65.83354495 | Automatically assigned using a linear fit of manual peak assignments | A | 1 | Assumed 1, compound in RF database but lacks any RF | 0.201587 | 2.721425 | Aromatics | 12
15.459 | 0.1336 | 15.4955 | 1H-Indene, 2,3-dihydro-1,1,6-trimethyl- | C12H16 | 65.83354495 | Automatically assigned using a linear fit of manual peak assignments | A | 1 | Assumed 1, compound in RF database but lacks any RF | 0.2524088 | 3.407519 | Aromatics | 12
15.494 | 0.1261 | 15.4955 | 1H-Indene, 2,3-dihydro-1,1,6-trimethyl- | C12H16 | 65.83354495 | Automatically assigned using a linear fit of manual peak assignments | A | 1 | Assumed 1, compound in RF database but lacks any RF | 0.2382392 | 3.216229 | Aromatics | 12
15.556 | 0.0908 | 15.4955 | 1H-Indene, 2,3-dihydro-1,1,6-trimethyl- | C12H16 | 65.83354495 | Automatically assigned using a linear fit of manual peak assignments | A | 1 | Assumed 1, compound in RF database but lacks any RF | 0.1715473 | 2.315889 | Aromatics | 12
15.622 | 0.1994 | 15.4955 | 1H-Indene, 2,3-dihydro-1,1,6-trimethyl- | C12H16 | 65.83354495 | Automatically assigned using a linear fit of manual peak assignments | A | 1 | Assumed 1, compound in RF database but lacks any RF | 0.376724 | 5.085774 | Aromatics | 12
15.724 | 0.1017 | 15.5512 | Benzene, (1,3,3-trimethylnonyl)- | C18H30 | 55.58197277 | Automatically assigned using a linear fit of manual peak assignments | A | 1.5057 | Estimated response factor in chemical lump ABE | 0.1921406 | 1.722719 | Aromatics | 18
15.755 | 0.0868 | 15.5512 | Benzene, (1,3,3-trimethylnonyl)- | C18H30 | 55.58197277 | Automatically assigned using a linear fit of manual peak assignments | A | 1.5057 | Estimated response factor in chemical lump ABE | 0.1639902 | 1.470324 | Aromatics | 18
15.848 | 0.1324 | 15.7191 | Dodecane, 3-methyl- | C13H28 | 62.05290314 | Automatically assigned using a linear fit of manual peak assignments | B | 1 | Assumed 1, estimated response factor exists but is out of range | 0.2501417 | 3.376913 | Branched Alkanes | 13
15.921 | 0.0793 | 15.7191 | Dodecane, 3-methyl- | C13H28 | 62.05290314 | Automatically assigned using a linear fit of manual peak assignments | B | 1 | Assumed 1, estimated response factor exists but is out of range | 0.1498205 | 2.022577 | Branched Alkanes | 13
16.027 | 0.5189 | 16.0092 | Benzofuran-2-carboxylic acid | C9H6O3 | 55.62188012 | Automatically assigned using a linear fit of manual peak assignments | O | 1 | Assumed 1, could not find compound in RF database | 0.9803514 | 13.23474 | Other | 9
16.111 | 0.0728 | 16.0092 | Benzofuran-2-carboxylic acid | C9H6O3 | 55.62188012 | Automatically assigned using a linear fit of manual peak assignments | O | 1 | Assumed 1, could not find compound in RF database | 0.1375401 | 1.856792 | Other | 9
16.212 | 0.29 | 16.0092 | Benzofuran-2-carboxylic acid | C9H6O3 | 55.62188012 | Automatically assigned using a linear fit of manual peak assignments | O | 1 | Assumed 1, could not find compound in RF database | 0.5478934 | 7.396561 | Other | 9
16.287 | 0.1597 | 16.2119 | 1H-Indene, 2,3-dihydro-1,5,7-trimethyl- | C12H16 | 62.97900179 | Automatically assigned using a linear fit of manual peak assignments | A | 1 | Assumed 1, compound in RF database but lacks any RF | 0.3017193 | 4.07321 | Aromatics | 12
16.356 | 0.2551 | 16.2119 | 1H-Indene, 2,3-dihydro-1,5,7-trimethyl- | C12H16 | 62.97900179 | Automatically assigned using a linear fit of manual peak assignments | A | 1 | Assumed 1, compound in RF database but lacks any RF | 0.4819573 | 6.506424 | Aromatics | 12
16.446 | 0.0491 | 16.2839 | Naphthalene, 2-methyl- | C11H10 | 71.66005198 | Automatically assigned using a linear fit of manual peak assignments | A | 1 | Assumed 1, compound in RF database but lacks any RF | 0.09276403 | 1.252314 | Aromatics | 11
16.525 | 0.1657 | 16.3464 | No Match |  |  | Automatically assigned using a linear fit of manual peak assignments |  | 1 | Assumed 1, could not find compound in RF database
16.584 | 0.1556 | 16.5265 | Naphthalene, 2-methyl- | C11H10 | 70.68253446 | Automatically assigned using a linear fit of manual peak assignments | A | 1 | Assumed 1, compound in RF database but lacks any RF | 0.2939732 | 3.968638 | Aromatics | 11
16.693 | 0.1095 | 16.5265 | Naphthalene, 2-methyl- | C11H10 | 70.68253446 | Automatically assigned using a linear fit of manual peak assignments | A | 1 | Assumed 1, compound in RF database but lacks any RF | 0.206877 | 2.79284 | Aromatics | 11
16.815 | 0.3006 | 16.8154 | Naphthalene, 1,2,3,4-tetrahydro-1,6,8-trimethyl- | C13H18 | 65.89672203 | Automatically assigned using a linear fit of manual peak assignments | A | 1 | Assumed 1, compound in RF database but lacks any RF | 0.5679199 | 7.666919 | Aromatics | 13
16.907 | 0.3116 | 16.8154 | Naphthalene, 1,2,3,4-tetrahydro-1,6,8-trimethyl- | C13H18 | 65.89672203 | Automatically assigned using a linear fit of manual peak assignments | A | 1 | Assumed 1, compound in RF database but lacks any RF | 0.5887021 | 7.947478 | Aromatics | 13
17.019 | 0.0631 | 16.8154 | Naphthalene, 1,2,3,4-tetrahydro-1,6,8-trimethyl- | C13H18 | 65.89672203 | Automatically assigned using a linear fit of manual peak assignments | A | 1 | Assumed 1, compound in RF database but lacks any RF | 0.1192141 | 1.60939 | Aromatics | 13
17.092 | 0.1967 | 16.9638 | 7-Hydroxy-2-hydroxymethylene-1-indanone | C10H8O3 | 57.12452733 | Automatically assigned using a linear fit of manual peak assignments | O | 1 | Assumed 1, could not find compound in RF database | 0.3716229 | 5.016909 | Other | 10
17.161 | 0.092 | 16.9638 | 7-Hydroxy-2-hydroxymethylene-1-indanone | C10H8O3 | 57.12452733 | Automatically assigned using a linear fit of manual peak assignments | O | 1 | Assumed 1, could not find compound in RF database | 0.1738145 | 2.346495 | Other | 10
17.259 | 0.057 | 17.3036 | Indan, 1,1,6,7-tetramethyl- | C13H18 | 59.96769385 | Automatically assigned using a linear fit of manual peak assignments | A | 1 | Assumed 1, compound in RF database but lacks any RF | 0.1076894 | 1.453807 | Aromatics | 13
17.329 | 0.3048 | 17.3036 | Indan, 1,1,6,7-tetramethyl- | C13H18 | 59.96769385 | Automatically assigned using a linear fit of manual peak assignments | A | 1 | Assumed 1, compound in RF database but lacks any RF | 0.5758549 | 7.774041 | Aromatics | 13
17.458 | 0.1844 | 17.3036 | Indan, 1,1,6,7-tetramethyl- | C13H18 | 59.96769385 | Automatically assigned using a linear fit of manual peak assignments | A | 1 | Assumed 1, compound in RF database but lacks any RF | 0.3483847 | 4.703193 | Aromatics | 13
17.576 | 0.3316 | 17.6602 | 3-Hexanone, 2,4-dimethyl- | C8H16O | 52.38677685 | Automatically assigned using a linear fit of manual peak assignments | O | 1 | Assumed 1, could not find compound in RF database | 0.6264878 | 8.457585 | Other | 8
17.662 | 0.1907 | 17.6602 | 3-Hexanone, 2,4-dimethyl- | C8H16O | 52.38677685 | Automatically assigned using a linear fit of manual peak assignments | O | 1 | Assumed 1, could not find compound in RF database | 0.3602872 | 4.863877 | Other | 8
17.754 | 0.4041 | 17.6602 | 3-Hexanone, 2,4-dimethyl- | C8H16O | 52.38677685 | Automatically assigned using a linear fit of manual peak assignments | O | 1 | Assumed 1, could not find compound in RF database | 0.7634612 | 10.30673 | Other | 8
17.923 | 51.3372 | 17.7591 | Naphthalene, 1,5-dimethyl- | C12H12 | 91.9753042 | Automatically assigned using a linear fit of manual peak assignments | A | 1 | Assumed 1, compound in RF database but lacks any RF | 96.99074 | 1309.375 | Aromatics | 12
18.04 | 0.119 | 17.9223 | Benzene, 1,3,5-tri-tert-butyl- | C18H30 | 97.40777804 | Automatically assigned using a linear fit of manual peak assignments | A | 1 | Assumed 1, could not find compound in RF database |  |  | Aromatics | 18
18.119 | 0.0318 | 17.9223 | Benzene, 1,3,5-tri-tert-butyl- | C18H30 | 97.40777804 | Automatically assigned using a linear fit of manual peak assignments | A | 1 | Assumed 1, could not find compound in RF database |  |  | Aromatics | 18
18.207 | 0.111 | 18.0662 | No Match |  |  | Automatically assigned using a linear fit of manual peak assignments |  | 1 | Assumed 1, could not find compound in RF database
18.353 | 0.098 | 18.1598 | 3-Formyl-6-isopropylchromone | C13H12O3 | 57.08130103 | Automatically assigned using a linear fit of manual peak assignments | O | 1 | Assumed 1, could not find compound in RF database | 0.1851502 | 2.499528 | Other | 13
18.433 | 0.1541 | 18.4298 | No Match |  |  | Automatically assigned using a linear fit of manual peak assignments |  | 1 | Assumed 1, could not find compound in RF database
18.548 | 0.1936 | 18.4298 | No Match |  |  | Automatically assigned using a linear fit of manual peak assignments |  | 1 | Assumed 1, could not find compound in RF database
18.64 | 0.0831 | 18.5517 | Benzene, 1-isopentyl-2,4,5-trimethyl- | C14H22 | 60.92694178 | Automatically assigned using a linear fit of manual peak assignments | A | 1.038 | Estimated response factor in chemical lump ABE | 0.1569998 | 2.041905 | Aromatics | 14
18.712 | 0.0855 | 18.5517 | Benzene, 1-isopentyl-2,4,5-trimethyl- | C14H22 | 60.92694178 | Automatically assigned using a linear fit of manual peak assignments | A | 1.038 | Estimated response factor in chemical lump ABE | 0.1615341 | 2.100877 | Aromatics | 14
18.818 | 0.5293 | 18.8165 | Benzene, 1,3,5-tri-tert-butyl- | C18H30 | 73.89748072 | Automatically assigned using a linear fit of manual peak assignments | A | 1 | Assumed 1, could not find compound in RF database |  |  | Aromatics | 18
18.895 | 0.2756 | 18.8165 | Benzene, 1,3,5-tri-tert-butyl- | C18H30 | 73.89748072 | Automatically assigned using a linear fit of manual peak assignments | A | 1 | Assumed 1, could not find compound in RF database |  |  | Aromatics | 18
19.003 | 0.5111 | 18.8165 | Benzene, 1,3,5-tri-tert-butyl- | C18H30 | 73.89748072 | Automatically assigned using a linear fit of manual peak assignments | A | 1 | Assumed 1, could not find compound in RF database |  |  | Aromatics | 18
19.143 | 0.1466 | 18.9981 | Naphthalene, 1,6,7-trimethyl- | C13H14 | 70.65388691 | Automatically assigned using a linear fit of manual peak assignments | A | 1 | Assumed 1, compound in RF database but lacks any RF | 0.2769696 | 3.739089 | Aromatics | 13
19.264 | 0.5311 | 19.1402 | Naphthalene, 2-(1-methylethyl)- | C13H14 | 62.83928785 | Automatically assigned using a linear fit of manual peak assignments | A | 1 | Assumed 1, compound in RF database but lacks any RF | 1.003401 | 13.54591 | Aromatics | 13
19.329 | 0.5944 | 19.1402 | Naphthalene, 2-(1-methylethyl)- | C13H14 | 62.83928785 | Automatically assigned using a linear fit of manual peak assignments | A | 1 | Assumed 1, compound in RF database but lacks any RF | 1.122993 | 15.1604 | Aromatics | 13
19.528 | 0.2295 | 19.3265 | Naphthalene, 1,4,6-trimethyl- | C13H14 | 85.6163129 | Automatically assigned using a linear fit of manual peak assignments | A | 1 | Assumed 1, compound in RF database but lacks any RF | 0.4335915 | 5.853486 | Aromatics | 13
19.564 | 0.4438 | 19.5282 | Naphthalene, 1,6,7-trimethyl- | C13H14 | 87.63625311 | Automatically assigned using a linear fit of manual peak assignments | A | 1 | Assumed 1, compound in RF database but lacks any RF | 0.8384659 | 11.31929 | Aromatics | 13
19.732 | 0.4745 | 19.5282 | Naphthalene, 1,6,7-trimethyl- | C13H14 | 87.63625311 | Automatically assigned using a linear fit of manual peak assignments | A | 1 | Assumed 1, compound in RF database but lacks any RF | 0.896467 | 12.1023 | Aromatics | 13
19.767 | 0.2778 | 19.5626 | Dodecanoic acid, 4-biphenyl ester | C24H32O2 | 75.82319852 | Automatically assigned using a linear fit of manual peak assignments | O | 1 | Assumed 1, could not find compound in RF database | 0.5248441 | 7.085396 | Other | 24
19.862 | 0.0574 | 19.726 | Naphthalene, 1,4,6-trimethyl- | C13H14 | 79.60832046 | Automatically assigned using a linear fit of manual peak assignments | A | 1 | Assumed 1, compound in RF database but lacks any RF | 0.1084451 | 1.464009 | Aromatics | 13
19.95 | 0.2112 | 20.0392 | Naphthalene, 1,4,6-trimethyl- | C13H14 | 62.44292753 | Automatically assigned using a linear fit of manual peak assignments | A | 1 | Assumed 1, compound in RF database but lacks any RF | 0.3990176 | 5.386737 | Aromatics | 13
20.119 | 0.5453 | 20.0392 | Naphthalene, 1,4,6-trimethyl- | C13H14 | 62.44292753 | Automatically assigned using a linear fit of manual peak assignments | A | 1 | Assumed 1, compound in RF database but lacks any RF | 1.030229 | 13.90809 | Aromatics | 13
20.227 | 0.2109 | 20.0392 | Naphthalene, 1,4,6-trimethyl- | C13H14 | 62.44292753 | Automatically assigned using a linear fit of manual peak assignments | A | 1 | Assumed 1, compound in RF database but lacks any RF | 0.3984508 | 5.379086 | Aromatics | 13
20.322 | 0.109 | 20.1162 | Naphthalene, 2-methyl-1-propyl- | C14H16 | 55.04322386 | Automatically assigned using a linear fit of manual peak assignments | A | 1 | Assumed 1, compound in RF database but lacks any RF | 0.2059324 | 2.780087 | Aromatics | 14
20.383 | 0.1604 | 20.2327 | Naphthalene, 1,2,3,4-tetramethyl- | C14H16 | 68.4701059 | Automatically assigned using a linear fit of manual peak assignments | A | 1 | Assumed 1, compound in RF database but lacks any RF | 0.3030418 | 4.091064 | Aromatics | 14
20.425 | 0.151 | 20.2327 | Naphthalene, 1,2,3,4-tetramethyl- | C14H16 | 68.4701059 | Automatically assigned using a linear fit of manual peak assignments | A | 1 | Assumed 1, compound in RF database but lacks any RF | 0.2852824 | 3.851313 | Aromatics | 14
20.466 | 0.1924 | 20.3201 | No Match |  |  | Automatically assigned using a linear fit of manual peak assignments |  | 1 | Assumed 1, could not find compound in RF database
20.555 | 0.0398 | 20.3768 | Naphthalene, 1-methyl-7-(1-methylethyl)- | C14H16 | 70.5031073 | Automatically assigned using a linear fit of manual peak assignments | A | 1 | Assumed 1, compound in RF database but lacks any RF | 0.07519365 | 1.015114 | Aromatics | 14
20.614 | 0.0932 | 20.4643 | No Match |  |  | Automatically assigned using a linear fit of manual peak assignments |  | 1 | Assumed 1, could not find compound in RF database
20.693 | 0.529 | 20.5963 | No Match |  |  | Automatically assigned using a linear fit of manual peak assignments |  | 1 | Assumed 1, could not find compound in RF database
20.832 | 0.0509 | 20.6992 | Naphthalene, 1-methyl-7-(1-methylethyl)- | C14H16 | 75.28536504 | Automatically assigned using a linear fit of manual peak assignments | A | 1 | Assumed 1, compound in RF database but lacks any RF | 0.09616475 | 1.298224 | Aromatics | 14
20.951 | 0.7317 | 20.9493 | 1,4,5,8-Tetramethylnaphthalene | C14H16 | 88.72483653 | Automatically assigned using a linear fit of manual peak assignments | A | 1 | Assumed 1, compound in RF database but lacks any RF | 1.382392 | 18.66229 | Aromatics | 14
21.14 | 0.6035 | 20.9493 | 1,4,5,8-Tetramethylnaphthalene | C14H16 | 88.72483653 | Automatically assigned using a linear fit of manual peak assignments | A | 1 | Assumed 1, compound in RF database but lacks any RF | 1.140185 | 15.3925 | Aromatics | 14
21.19 | 0.2313 | 21.1375 | 1,4,5,8-Tetramethylnaphthalene | C14H16 | 88.73813284 | Automatically assigned using a linear fit of manual peak assignments | A | 1 | Assumed 1, compound in RF database but lacks any RF | 0.4369923 | 5.899395 | Aromatics | 14
21.257 | 0.0833 | 21.1375 | 1,4,5,8-Tetramethylnaphthalene | C14H16 | 88.73813284 | Automatically assigned using a linear fit of manual peak assignments | A | 1 | Assumed 1, compound in RF database but lacks any RF | 0.1573777 | 2.124599 | Aromatics | 14
21.321 | 0.1293 | 21.1375 | 1,4,5,8-Tetramethylnaphthalene | C14H16 | 88.73813284 | Automatically assigned using a linear fit of manual peak assignments | A | 1 | Assumed 1, compound in RF database but lacks any RF | 0.2442849 | 3.297846 | Aromatics | 14
21.378 | 0.3288 | 21.319 | No Match |  |  | Automatically assigned using a linear fit of manual peak assignments |  | 1 | Assumed 1, could not find compound in RF database
21.425 | 0.1929 | 21.319 | No Match |  |  | Automatically assigned using a linear fit of manual peak assignments |  | 1 | Assumed 1, could not find compound in RF database
21.493 | 0.4436 | 21.319 | No Match |  |  | Automatically assigned using a linear fit of manual peak assignments |  | 1 | Assumed 1, could not find compound in RF database
21.621 | 0.1096 | 21.4184 | No Match |  |  | Automatically assigned using a linear fit of manual peak assignments |  | 1 | Assumed 1, could not find compound in RF database
21.682 | 0.2754 | 21.4907 | Naphthalene, 1-methyl-7-(1-methylethyl)- | C14H16 | 57.85567665 | Automatically assigned using a linear fit of manual peak assignments | A | 1 | Assumed 1, compound in RF database but lacks any RF | 0.5203098 | 7.024183 | Aromatics | 14
21.807 | 0.2726 | 21.6805 | No Match |  |  | Automatically assigned using a linear fit of manual peak assignments |  | 1 | Assumed 1, could not find compound in RF database
21.894 | 0.1363 | 21.7426 | No Match |  |  | Automatically assigned using a linear fit of manual peak assignments |  | 1 | Assumed 1, could not find compound in RF database
21.972 | 0.5381 | 21.9654 | Azulene, 1,4-dimethyl-7-(1-methylethyl)- | C15H18 | 71.27922349 | Manual | A | 1 | Assumed 1, compound in RF database but lacks any RF | 1.016626 | 13.72445 | Aromatics | 15
22.098 | 0.3569 | 21.9565 | No Match |  |  | Automatically assigned using a linear fit of manual peak assignments |  | 1 | Assumed 1, could not find compound in RF database
22.203 | 0.2029 | 22.0964 | Azulene, 1,4-dimethyl-7-(1-methylethyl)- | C15H18 | 80.65040557 | Automatically assigned using a linear fit of manual peak assignments | A | 1 | Assumed 1, compound in RF database but lacks any RF | 0.3833365 | 5.175043 | Aromatics | 15
22.27 | 0.0605 | 22.0964 | Azulene, 1,4-dimethyl-7-(1-methylethyl)- | C15H18 | 80.65040557 | Automatically assigned using a linear fit of manual peak assignments | A | 1 | Assumed 1, compound in RF database but lacks any RF | 0.1143019 | 1.543076 | Aromatics | 15
22.335 | 0.1016 | 22.2072 | Azulene, 1,4-dimethyl-7-(1-methylethyl)- | C15H18 | 71.84617578 | Automatically assigned using a linear fit of manual peak assignments | A | 1 | Assumed 1, compound in RF database but lacks any RF | 0.1919516 | 2.591347 | Aromatics | 15
22.389 | 0.0564 | 22.2072 | Azulene, 1,4-dimethyl-7-(1-methylethyl)- | C15H18 | 71.84617578 | Automatically assigned using a linear fit of manual peak assignments | A | 1 | Assumed 1, compound in RF database but lacks any RF | 0.1065558 | 1.438504 | Aromatics | 15
22.438 | 0.1652 | 22.4514 | No Match |  |  | Automatically assigned using a linear fit of manual peak assignments |  | 1 | Assumed 1, could not find compound in RF database
22.543 | 0.2565 | 22.4514 | No Match |  |  | Automatically assigned using a linear fit of manual peak assignments |  | 1 | Assumed 1, could not find compound in RF database
22.633 | 0.6594 | 22.4514 | No Match |  |  | Automatically assigned using a linear fit of manual peak assignments |  | 1 | Assumed 1, could not find compound in RF database
22.728 | 0.1661 | 22.6314 | Azulene, 1,4-dimethyl-7-(1-methylethyl)- | C15H18 | 81.14749347 | Automatically assigned using a linear fit of manual peak assignments | A | 1 | Assumed 1, compound in RF database but lacks any RF | 0.3138107 | 4.236444 | Aromatics | 15
22.776 | 0.1191 | 22.6314 | Azulene, 1,4-dimethyl-7-(1-methylethyl)- | C15H18 | 81.14749347 | Automatically assigned using a linear fit of manual peak assignments | A | 1 | Assumed 1, compound in RF database but lacks any RF | 0.2250142 | 3.037691 | Aromatics | 15
22.844 | 0.1361 | 22.7258 | Azulene, 1,4-dimethyl-7-(1-methylethyl)- | C15H18 | 71.97908205 | Automatically assigned using a linear fit of manual peak assignments | A | 1 | Assumed 1, compound in RF database but lacks any RF | 0.2571321 | 3.471283 | Aromatics | 15
22.902 | 0.1646 | 22.7258 | Azulene, 1,4-dimethyl-7-(1-methylethyl)- | C15H18 | 71.97908205 | Automatically assigned using a linear fit of manual peak assignments | A | 1 | Assumed 1, compound in RF database but lacks any RF | 0.3109768 | 4.198186 | Aromatics | 15
22.996 | 0.4962 | 22.9911 | Azulene, 1,4-dimethyl-7-(1-methylethyl)- | C15H18 | 82.19899082 | Automatically assigned using a linear fit of manual peak assignments | A | 1 | Assumed 1, compound in RF database but lacks any RF | 0.9374646 | 12.65577 | Aromatics | 15
23.068 | 0.1911 | 22.9911 | Azulene, 1,4-dimethyl-7-(1-methylethyl)- | C15H18 | 82.19899082 | Automatically assigned using a linear fit of manual peak assignments | A | 1 | Assumed 1, compound in RF database but lacks any RF | 0.3610429 | 4.874079 | Aromatics | 15
23.212 | 0.5153 | 23.2101 | Azulene, 1,4-dimethyl-7-(1-methylethyl)- | C15H18 | 76.43848652 | Automatically assigned using a linear fit of manual peak assignments | A | 1 | Assumed 1, compound in RF database but lacks any RF | 0.97355 | 13.14292 | Aromatics | 15
23.386 | 0.4414 | 23.2101 | Azulene, 1,4-dimethyl-7-(1-methylethyl)- | C15H18 | 76.43848652 | Automatically assigned using a linear fit of manual peak assignments | A | 1 | Assumed 1, compound in RF database but lacks any RF | 0.8339316 | 11.25808 | Aromatics | 15
23.57 | 0.3168 | 23.3838 | Sebacic acid, nonyl 4-(2-phenylpropyl-2)-phenyl ester | C34H50O4 | 79.09825055 | Automatically assigned using a linear fit of manual peak assignments | O | 1 | Assumed 1, could not find compound in RF database | 0.5985264 | 8.080106 | Other | 34
23.642 | 0.1492 | 23.3838 | Sebacic acid, nonyl 4-(2-phenylpropyl-2)-phenyl ester | C34H50O4 | 79.09825055 | Automatically assigned using a linear fit of manual peak assignments | O | 1 | Assumed 1, could not find compound in RF database | 0.2818817 | 3.805403 | Other | 34
24.351 | 0.1034 | 24.6307 | Sebacic acid, nonyl 4-(2-phenylpropyl-2)-phenyl ester | C34H50O4 | 81.18984961 | Automatically assigned using a linear fit of manual peak assignments | O | 1 | Assumed 1, could not find compound in RF database | 0.1953524 | 2.637257 | Other | 34
24.4 | 0.0357 | 24.6307 | Sebacic acid, nonyl 4-(2-phenylpropyl-2)-phenyl ester | C34H50O4 | 81.18984961 | Automatically assigned using a linear fit of manual peak assignments | O | 1 | Assumed 1, could not find compound in RF database | 0.06744757 | 0.9105422 | Other | 34
24.467 | 0.0518 | 24.6307 | Sebacic acid, nonyl 4-(2-phenylpropyl-2)-phenyl ester | C34H50O4 | 81.18984961 | Automatically assigned using a linear fit of manual peak assignments | O | 1 | Assumed 1, could not find compound in RF database | 0.0978651 | 1.321179 | Other | 34
24.522 | 0.0698 | 24.6307 | Sebacic acid, nonyl 4-(2-phenylpropyl-2)-phenyl ester | C34H50O4 | 81.18984961 | Automatically assigned using a linear fit of manual peak assignments | O | 1 | Assumed 1, could not find compound in RF database | 0.1318723 | 1.780276 | Other | 34
24.564 | 0.0771 | 24.6307 | Sebacic acid, nonyl 4-(2-phenylpropyl-2)-phenyl ester | C34H50O4 | 81.18984961 | Automatically assigned using a linear fit of manual peak assignments | O | 1 | Assumed 1, could not find compound in RF database | 0.1456641 | 1.966465 | Other | 34
24.637 | 0.4436 | 24.6307 | Sebacic acid, nonyl 4-(2-phenylpropyl-2)-phenyl ester | C34H50O4 | 81.18984961 | Automatically assigned using a linear fit of manual peak assignments | O | 1 | Assumed 1, could not find compound in RF database | 0.838088 | 11.31419 | Other | 34
24.75 | 0.1567 | 24.6307 | Sebacic acid, nonyl 4-(2-phenylpropyl-2)-phenyl ester | C34H50O4 | 81.18984961 | Automatically assigned using a linear fit of manual peak assignments | O | 1 | Assumed 1, could not find compound in RF database | 0.2960514 | 3.996694 | Other | 34
24.912 | 0.2958 | 24.6307 | Sebacic acid, nonyl 4-(2-phenylpropyl-2)-phenyl ester | C34H50O4 | 81.18984961 | Automatically assigned using a linear fit of manual peak assignments | O | 1 | Assumed 1, could not find compound in RF database | 0.5588513 | 7.544493 | Other | 34
25.582 | 0.1911 | 25.8546 | 1-Ethyl-2-methylphenanthrene | C17H16 | 57.35704362 | Automatically assigned using a linear fit of manual peak assignments | A | 1 | Assumed 1, compound in RF database but lacks any RF | 0.3610429 | 4.874079 | Aromatics | 17
25.754 | 0.0815 | 25.8546 | 1-Ethyl-2-methylphenanthrene | C17H16 | 57.35704362 | Automatically assigned using a linear fit of manual peak assignments | A | 1 | Assumed 1, compound in RF database but lacks any RF | 0.153977 | 2.078689 | Aromatics | 17
25.843 | 0.2978 | 25.8546 | 1-Ethyl-2-methylphenanthrene | C17H16 | 57.35704362 | Automatically assigned using a linear fit of manual peak assignments | A | 1 | Assumed 1, compound in RF database but lacks any RF | 0.5626299 | 7.595503 | Aromatics | 17
25.975 | 0.2056 | 25.8546 | 1-Ethyl-2-methylphenanthrene | C17H16 | 57.35704362 | Automatically assigned using a linear fit of manual peak assignments | A | 1 | Assumed 1, compound in RF database but lacks any RF | 0.3884376 | 5.243907 | Aromatics | 17
26.118 | 0.0886 | 25.9797 | No Match |  |  | Automatically assigned using a linear fit of manual peak assignments |  | 1 | Assumed 1, could not find compound in RF database
26.251 | 0.1595 | 26.2687 | 1-Ethyl-2-methylphenanthrene | C17H16 | 56.192958 | Automatically assigned using a linear fit of manual peak assignments | A | 1 | Assumed 1, compound in RF database but lacks any RF | 0.3013414 | 4.068109 | Aromatics | 17
26.339 | 0.0793 | 26.2687 | 1-Ethyl-2-methylphenanthrene | C17H16 | 56.192958 | Automatically assigned using a linear fit of manual peak assignments | A | 1 | Assumed 1, compound in RF database but lacks any RF | 0.1498205 | 2.022577 | Aromatics | 17
26.488 | 0.1698 | 26.2687 | 1-Ethyl-2-methylphenanthrene | C17H16 | 56.192958 | Automatically assigned using a linear fit of manual peak assignments | A | 1 | Assumed 1, compound in RF database but lacks any RF | 0.3208011 | 4.330814 | Aromatics | 17
26.868 | 0.063 | 27.1428 | Ethanone, 1-(4,6-dihydroxy-2,3,5-trimethyl-7-benzofuranyl)- | C13H14O4 | 60.13078471 | Automatically assigned using a linear fit of manual peak assignments | O | 1 | Assumed 1, could not find compound in RF database | 0.1190251 | 1.606839 | Other | 13
26.915 | 0.0404 | 27.1428 | Ethanone, 1-(4,6-dihydroxy-2,3,5-trimethyl-7-benzofuranyl)- | C13H14O4 | 60.13078471 | Automatically assigned using a linear fit of manual peak assignments | O | 1 | Assumed 1, could not find compound in RF database | 0.07632722 | 1.030418 | Other | 13
27.043 | 0.2301 | 27.1428 | Ethanone, 1-(4,6-dihydroxy-2,3,5-trimethyl-7-benzofuranyl)- | C13H14O4 | 60.13078471 | Automatically assigned using a linear fit of manual peak assignments | O | 1 | Assumed 1, could not find compound in RF database | 0.4347251 | 5.868789 | Other | 13
27.14 | 0.2653 | 27.1428 | Ethanone, 1-(4,6-dihydroxy-2,3,5-trimethyl-7-benzofuranyl)- | C13H14O4 | 60.13078471 | Automatically assigned using a linear fit of manual peak assignments | O | 1 | Assumed 1, could not find compound in RF database | 0.501228 | 6.766578 | Other | 13
27.299 | 0.0658 | 27.1428 | Ethanone, 1-(4,6-dihydroxy-2,3,5-trimethyl-7-benzofuranyl)- | C13H14O4 | 60.13078471 | Automatically assigned using a linear fit of manual peak assignments | O | 1 | Assumed 1, could not find compound in RF database | 0.1243151 | 1.678254 | Other | 13
27.345 | 0.211 | 27.1428 | Ethanone, 1-(4,6-dihydroxy-2,3,5-trimethyl-7-benzofuranyl)- | C13H14O4 | 60.13078471 | Automatically assigned using a linear fit of manual peak assignments | O | 1 | Assumed 1, could not find compound in RF database | 0.3986397 | 5.381636 | Other | 13
27.388 | 0.4535 | 27.3005 | 2-Isopropyl-10-methylphenanthrene | C18H18 | 63.04598419 | Automatically assigned using a linear fit of manual peak assignments | A | 1 | Assumed 1, compound in RF database but lacks any RF | 0.856792 | 11.56669 | Aromatics | 18
27.596 | 0.1955 | 27.392 | Retene | C18H18 | 55.257026 | Automatically assigned using a linear fit of manual peak assignments | A | 1 | Assumed 1, compound in RF database but lacks any RF | 0.3693558 | 4.986303 | Aromatics | 18
27.672 | 0.2155 | 27.5866 | No Match |  |  | Automatically assigned using a linear fit of manual peak assignments |  | 1 | Assumed 1, could not find compound in RF database
27.761 | 0.249 | 27.5866 | No Match |  |  | Automatically assigned using a linear fit of manual peak assignments |  | 1 | Assumed 1, could not find compound in RF database
27.835 | 0.0511 | 27.5866 | No Match |  |  | Automatically assigned using a linear fit of manual peak assignments |  | 1 | Assumed 1, could not find compound in RF database
28.367 | 0.3888 | 28.46485956 | No Match |  |  | Automatically assigned using a linear fit of manual peak assignments |  | 1 | Assumed 1, could not find compound in RF database
28.539 | 0.2046 | 28.46485956 | No Match |  |  | Automatically assigned using a linear fit of manual peak assignments |  | 1 | Assumed 1, could not find compound in RF database
28.628 | 0.1862 | 28.46485956 | No Match |  |  | Automatically assigned using a linear fit of manual peak assignments |  | 1 | Assumed 1, could not find compound in RF database
28.775 | 0.0881 | 28.6263 | 8-Isopropyl-1,3-dimethylphenanthrene | C19H20 | 51.46376789 | Automatically assigned using a linear fit of manual peak assignments | A | 1 | Assumed 1, compound in RF database but lacks any RF | 0.1664462 | 2.247024 | Aromatics | 19
28.913 | 0.3121 | 28.6263 | 8-Isopropyl-1,3-dimethylphenanthrene | C19H20 | 51.46376789 | Automatically assigned using a linear fit of manual peak assignments | A | 1 | Assumed 1, compound in RF database but lacks any RF | 0.5896467 | 7.96023 | Aromatics | 19
29.035 | 0.2517 | 29.2215 | No Match |  |  | Automatically assigned using a linear fit of manual peak assignments |  | 1 | Assumed 1, could not find compound in RF database
29.8 | 2.0598 | 29.8003 | No Match |  |  | Automatically assigned using a linear fit of manual peak assignments |  | 1 | Assumed 1, could not find compound in RF database
30.394 | 6.8954 | 30.453 | 2-Acetyl-6-(adamantyl-1)naphthalene | C22H24O | 65.8070939 | Automatically assigned using a linear fit of manual peak assignments | O | 1 | Assumed 1, could not find compound in RF database | 13.02739 | 175.8698 | Other | 22
30.987 | 8.9154 | 30.9067 | No Match |  |  | Automatically assigned using a linear fit of manual peak assignments |  | 1 | Assumed 1, could not find compound in RF database
31.022 | 1.6786 | 30.9067 | No Match |  |  | Automatically assigned using a linear fit of manual peak assignments |  | 1 | Assumed 1, could not find compound in RF database
31.235 | 0.2938 | 31.0348 | No Match |  |  | Automatically assigned using a linear fit of manual peak assignments |  | 1 | Assumed 1, could not find compound in RF database
31.322 | 0.4175 | 31.1789 | 4,4'-bi-4H-pyran, 2,2',6,6'-tetrakis(1,1-dimethylethyl)-4,4'-dimethyl- | C28H46O2 | 64.12544032 | Automatically assigned using a linear fit of manual peak assignments | O | 1 | Assumed 1, could not find compound in RF database | 0.7887776 | 10.6485 | Other | 28
31.476 | 0.1056 | 31.3963 | 4,4'-bi-4H-pyran, 2,2',6,6'-tetrakis(1,1-dimethylethyl)-4,4'-dimethyl- | C28H46O2 | 74.63894414 | Automatically assigned using a linear fit of manual peak assignments | O | 1 | Assumed 1, could not find compound in RF database | 0.1995088 | 2.693369 | Other | 28
31.587 | 0.0333 | 31.3963 | 4,4'-bi-4H-pyran, 2,2',6,6'-tetrakis(1,1-dimethylethyl)-4,4'-dimethyl- | C28H46O2 | 74.63894414 | Automatically assigned using a linear fit of manual peak assignments | O | 1 | Assumed 1, could not find compound in RF database | 0.06291328 | 0.8493293 | Other | 28
31.608 | 0.0984 | 31.5919 | 1,2-Benzenedicarboxylic acid, 4-methyl-, dimethyl ester | C11H12O4 | 51.51257342 | Automatically assigned using a linear fit of manual peak assignments | O | 1 | Assumed 1, could not find compound in RF database | 0.1859059 | 2.50973 | Other | 11
31.629 | 0.3021 | 31.5919 | 1,2-Benzenedicarboxylic acid, 4-methyl-, dimethyl ester | C11H12O4 | 51.51257342 | Automatically assigned using a linear fit of manual peak assignments | O | 1 | Assumed 1, could not find compound in RF database | 0.5707538 | 7.705177 | Other | 11
31.702 | 0.2532 | 31.5919 | 1,2-Benzenedicarboxylic acid, 4-methyl-, dimethyl ester | C11H12O4 | 51.51257342 | Automatically assigned using a linear fit of manual peak assignments | O | 1 | Assumed 1, could not find compound in RF database | 0.4783677 | 6.457963 | Other | 11
32.061 | 0.2234 | 31.99062393 | No Match |  |  | Automatically assigned using a linear fit of manual peak assignments |  | 1 | Assumed 1, could not find compound in RF database
32.167 | 0.4755 | 31.99062393 | No Match |  |  | Automatically assigned using a linear fit of manual peak assignments |  | 1 | Assumed 1, could not find compound in RF database
32.762 | 0.1315 | 32.66834829 | No Match |  |  | Automatically assigned using a linear fit of manual peak assignments |  | 1 | Assumed 1, could not find compound in RF database
33.036 | 0.5975 | 32.9325 | Terephthalic acid, isobutyl 2-methoxyethyl ester | C15H20O5 | 50.20592758 | Automatically assigned using a linear fit of manual peak assignments | O | 1 | Assumed 1, could not find compound in RF database | 1.128849 | 15.23947 | Other | 15
33.202 | 0.1475 | 33.02160052 | 2,6-Dimethoxy-9-methyl-anthracene | C17H16O2 | 53.31710879 | Automatically assigned using a linear fit of manual peak assignments | O | 1 | Assumed 1, could not find compound in RF database | 0.2786699 | 3.762044 | Other | 17
33.249 | 0.1541 | 33.0947 | No Match |  |  | Automatically assigned using a linear fit of manual peak assignments |  | 1 | Assumed 1, could not find compound in RF database
33.79 | 0.1606 | 33.5609 | No Match |  |  | Automatically assigned using a linear fit of manual peak assignments |  | 1 | Assumed 1, could not find compound in RF database
34.202 | 0.2613 | 34.45554407 | No Match |  |  | Automatically assigned using a linear fit of manual peak assignments |  | 1 | Assumed 1, could not find compound in RF database
35.143 | 0.1691 | 34.9297 | No Match |  |  | Automatically assigned using a linear fit of manual peak assignments |  | 1 | Assumed 1, could not find compound in RF database
35.365 | 0.1831 | 35.40178305 | No Match |  |  | Automatically assigned using a linear fit of manual peak assignments |  | 1 | Assumed 1, could not find compound in RF database
35.479 | 0.5 | 35.40178305 | No Match |  |  | Automatically assigned using a linear fit of manual peak assignments |  | 1 | Assumed 1, could not find compound in RF database
35.654 | 0.1045 | 35.40178305 | No Match |  |  | Automatically assigned using a linear fit of manual peak assignments |  | 1 | Assumed 1, could not find compound in RF database
36.552 | 0.1708 | 36.76701436 | No Match |  |  | Automatically assigned using a linear fit of manual peak assignments |  | 1 | Assumed 1, could not find compound in RF database
36.824 | 0.1806 | 36.76701436 | No Match |  |  | Automatically assigned using a linear fit of manual peak assignments |  | 1 | Assumed 1, could not find compound in RF database
37.52 | 0.1368 | 37.41096824 | No Match |  |  | Automatically assigned using a linear fit of manual peak assignments |  | 1 | Assumed 1, could not find compound in RF database
37.78 | 0.2567 | 37.47601291 | No Match |  |  | Automatically assigned using a linear fit of manual peak assignments |  | 1 | Assumed 1, could not find compound in RF database
39.725 | 0.0315 | 39.5572 | 4,4'-bi-4H-pyran, 2,2',6,6'-tetrakis(1,1-dimethylethyl)-4,4'-dimethyl- | C28H46O2 | 71.124602 | Automatically assigned using a linear fit of manual peak assignments | O | 1 | Assumed 1, could not find compound in RF database | 0.05951256 | 0.8034196 | Other | 28