## Liquid FID
Sample Name | Reactor Name | Catalyst Type | Catalyst Amount (mg) | Plastic Type | Plastic Amount (mg) | Reaction Temperature (C) | Quench Temperature (C) | Reaction Pressure (psi) | Initial Pressure (psi) | Quench Pressure (psi) | Start Time | End Time | Heat Time | Internal Standard Name | Internal Standard Mass (mg) | Reactor Volume (mL) | Remaining solids (mg) | Reaction Time | Total mass source | Mass (mg)
MBPR038_01 | MB01 | Ru/C+BEA | 59.9 | PE4k Sigma-Aldrich | 299.7 | 256 | 26 | 269 | 122 | 27 | 2023-12-01 13:29 | 2023-12-04 12:43 | 1.283333 | Benzene, 1,3,5-tri-tert-butyl- | 13.5 | 13 | 98.1 | 69.95 | Overall breakdown | 21.16545
[19 empty] | Compound Type Breakdown | 21.16545
FID RT | FID Area | MS RT | Compound Name | Formula | Match Factor | Compound Source | Compound Type Abbreviation | Response Factor ((A_i/A_T)/(m_i/m_T)) | RF Source | A_i/A_T | m_i | Compound Type | Carbon Number | [5 empty] | Carbon Number Breakdown | 21.16545
2.446 | 0.5569 | 2.4437 | Isobutane | C4H10 | 91.99326082 | Manual | B | 0.8292 | Estimated response factor in chemical lump MAL | 0.01084788 | 0.1766117 | Branched Alkanes | 4 | [5 empty] | Compound Type + Carbon Number Breakdown | 21.16545
2.674 | 4.1642 | 2.6721 | Butane, 2-methyl- | C5H12 | 97.79077345 | Automatically assigned using a linear fit of manual peak assignments | B | 0.689 | Empirical response factor | 0.08111467 | 1.58933 | Branched Alkanes | 5
2.875 | 0.1 | 2.7678 | Pentane | C5H12 | 95.65148458 | Automatically assigned using a linear fit of manual peak assignments | L | 1 | Assumed 1, compound in RF database but lacks any RF | 0.001947905 | 0.02629672 | Linear Alkanes | 5 |  | Compound Type | Mass (mg) | Mass fraction |  |  | Aromatics | Linear Alkanes | Branched Alkanes | Cycloalkanes | Alkenes/Alkynes | Other
3.163 | 6.1125 | 3.1608 | Pentane, 2-methyl- | C6H14 | 98.28322598 | Automatically assigned using a linear fit of manual peak assignments | B | 0.5488 | Estimated response factor in chemical lump MAL | 0.1190657 | 2.928912 | Branched Alkanes | 6 |  | Aromatics | 3.765753 | 0.1779198 |  |  | 0 | 0 | 0 | 0 | 0 | 0
3.435 | 1.9201 | 3.2823 | Pentane, 3-methyl- | C6H14 | 98.12103669 | Automatically assigned using a linear fit of manual peak assignments | B | 0.5488 | Empirical response factor | 0.03740173 | 0.9200498 | Branched Alkanes | 6 |  | Linear Alkanes | 0.4825448 | 0.0227987 |  |  | 0 | 0 | 0 | 0 | 0 | 0
4.604 | 0.5307 | 4.4554 | Heptane, 3,3,4-trimethyl- | C10H22 | 81.72124197 | Automatically assigned using a linear fit of manual peak assignments | B | 1 | Assumed 1, compound in RF database but lacks any RF | 0.01033753 | 0.1395567 | Branched Alkanes | 10 |  | Branched Alkanes | 13.74543 | 0.6494276 |  |  | 0 | 0 | 0 | 0 | 0 | 0
4.692 | 0.6738 | 4.5986 | Butane, 2-cyclopropyl- | C7H14 | 79.49372585 | Automatically assigned using a linear fit of manual peak assignments | B | 1 | Assumed 1, compound in RF database but lacks any RF | 0.01312499 | 0.1771873 | Branched Alkanes | 7 |  | Cycloalkanes | 0.3784624 | 0.01788114 |  |  | 0 | 0 | 0.1766117 | 0 | 0 | 0
4.847 | 1.0362 | 4.8448 | Heptane | C7H16 | 96.97634853 | Manual | L | 1 | Assumed 1, compound in RF database but lacks any RF | 0.02018419 | 0.2724866 | Linear Alkanes | 7 |  | Alkenes/Alkynes | 0 | 0 |  |  | 0 | 0.02629672 | 1.58933 | 0 | 0 | 0
5.464 | 1.073 | 5.3385 | Cyclohexane, methyl- | C7H14 | 92.08984168 | Automatically assigned using a linear fit of manual peak assignments | C | 1 | Assumed 1, compound in RF database but lacks any RF | 0.02090102 | 0.2821638 | Cycloalkanes | 7 |  | Other | 2.793264 | 0.1319728 |  |  | 0 | 0 | 3.848962 | 0 | 0 | 0
5.569 | 0.0841 | 5.4613 | Hexane, 2,5-dimethyl- | C8H18 | 89.39816437 | Automatically assigned using a linear fit of manual peak assignments | B | 1 | Assumed 1, compound in RF database but lacks any RF | 0.001638188 | 0.02211554 | Branched Alkanes | 8 | [6 empty] | 0 | 0.2724866 | 0.1771873 | 0.2821638 | 0 | 0
5.69 | 0.1651 | 5.5094 | Heptane, 3,4,5-trimethyl- | C10H22 | 89.29676287 | Automatically assigned using a linear fit of manual peak assignments | B | 1 | Assumed 1, compound in RF database but lacks any RF | 0.003215992 | 0.04341589 | Branched Alkanes | 10 |  | Carbon Number | Mass (mg) |  |  |  | 0.3862329 | 0.1837615 | 3.008827 | 0.04039176 | 0 | 0.106265
6.261 | 2.7202 | 6.1357 | Hexane, 2,3-dimethyl- | C8H18 | 94.122828 | Automatically assigned using a linear fit of manual peak assignments | B | 1 | Assumed 1, compound in RF database but lacks any RF | 0.05298692 | 0.7153234 | Branched Alkanes | 8 |  | 1 | 0 |  |  |  | 0.8051308 | 0 | 3.457535 | 0.02608635 | 0 | 0.1849711
6.449 | 1.3649 | 6.2589 | Heptane, 2-methyl- | C8H18 | 94.8441475 | Automatically assigned using a linear fit of manual peak assignments | B | 0.2684 | Estimated response factor in chemical lump MAL | 0.02658696 | 1.337272 | Branched Alkanes | 8 |  | 2 | 0 |  |  |  | 0.5900739 | 0 | 0.8409691 | 0.02982048 | 0 | 0.05172565
6.592 | 0.3267 | 6.4464 | Heptane, 3-methyl- | C8H18 | 96.26548842 | Automatically assigned using a linear fit of manual peak assignments | B | 0.2684 | Estimated response factor in chemical lump MAL | 0.006363806 | 0.3200871 | Branched Alkanes | 8 |  | 3 | 0 |  |  |  | 0.3382316 | 0 | 0.01935439 | 0 | 0 | 0.07944239
6.823 | 0.1536 | 6.5897 | Cyclohexane, 1,3-dimethyl-, trans- | C8H16 | 88.85597219 | Automatically assigned using a linear fit of manual peak assignments | C | 1 | Assumed 1, compound in RF database but lacks any RF | 0.002991982 | 0.04039176 | Cycloalkanes | 8 |  | 4 | 0.1766117 |  |  |  | 0.1944699 | 0 | 0.07623419 | 0 | 0 | 0
7.085 | 0.6988 | 7.0826 | Octane | C8H18 | 93.04401804 | Automatically assigned using a linear fit of manual peak assignments | L | 1 | Assumed 1, compound in RF database but lacks any RF | 0.01361196 | 0.1837615 | Linear Alkanes | 8 |  | 5 | 1.615626 |  |  |  | 0.5865746 | 0 | 0.5504167 | 0 | 0 | 0.09553599
7.769 | 0.613 | 7.6133 | Hexane, 3-ethyl- | C8H18 | 91.0257119 | Automatically assigned using a linear fit of manual peak assignments | B | 1 | Assumed 1, compound in RF database but lacks any RF | 0.01194066 | 0.1611989 | Branched Alkanes | 8 |  | 6 | 3.848962 |  |  |  | 0.3573382 | 0 | 0 | 0 | 0 | 0
7.928 | 1.0505 | 7.7658 | Heptane, 2,6-dimethyl- | C9H20 | 89.99022069 | Automatically assigned using a linear fit of manual peak assignments | B | 1 | Assumed 1, compound in RF database but lacks any RF | 0.02046274 | 0.276247 | Branched Alkanes | 9 |  | 7 | 0.7318377 |  |  |  | 0.1415027 | 0 | 0 | 0 | 0 | 0.1571229
8.044 | 0.1039 | 7.9269 | Heptane, 3,5-dimethyl- | C9H20 | 94.44469017 | Automatically assigned using a linear fit of manual peak assignments | B | 1 | Assumed 1, compound in RF database but lacks any RF | 0.002023874 | 0.02732229 | Branched Alkanes | 9 |  | 8 | 3.725478 |  |  |  | 0 | 0 | 0 | 0 | 0 | 0
8.607 | 1.5994 | 8.4212 | Hexane, 3-ethyl- | C8H18 | 84.36704366 | Automatically assigned using a linear fit of manual peak assignments | B | 1 | Assumed 1, compound in RF database but lacks any RF | 0.0311548 | 0.4205897 | Branched Alkanes | 8 |  | 9 | 4.473723 |  |  |  | 0.07831163 | 0 | 0 | 0 | 0 | 0.03878766
8.763 | 1.5376 | 8.6049 | Octane, 2-methyl- | C9H20 | 94.00894884 | Automatically assigned using a linear fit of manual peak assignments | B | 0.1282 | Estimated response factor in chemical lump MAL | 0.02995099 | 3.153965 | Branched Alkanes | 9 |  | 10 | 1.512589 |  |  |  | 0.1884274 | 0 | 0 | 0 | 0 | 0
8.902 | 0.1609 | 8.7601 | Benzene, 1,3-dimethyl- | C8H10 | 81.3931911 | Automatically assigned using a linear fit of manual peak assignments | A | 0.3763 | Estimated response factor in chemical lump MBE | 0.00313418 | 0.1124407 | Aromatics | 8 |  | 11 | 0.4370284 |  |  |  | 0.08207206 | 0 | 0 | 0 | 0 | 0
9.04 | 0.0992 | 8.8999 | 1,1,4-Trimethylcyclohexane | C9H18 | 75.22105688 | Automatically assigned using a linear fit of manual peak assignments | C | 1 | Assumed 1, compound in RF database but lacks any RF | 0.001932322 | 0.02608635 | Cycloalkanes | 9 |  | 12 | 0.2707041 |  |  |  | 0 | 0 | 0 | 0 | 0 | 0
9.15 | 0.1134 | 9.1497 | Cyclohexane, 1-isopropyl-1-methyl- | C10H20 | 82.77193391 | Automatically assigned using a linear fit of manual peak assignments | C | 1 | Assumed 1, compound in RF database but lacks any RF | 0.002208925 | 0.02982048 | Cycloalkanes | 10 |  | 13 | 1.232527 |  |  |  | 0 | 0 | 0 | 0 | 0 | 0
9.389 | 0.3503 | 9.2882 | Ethylbenzene | C8H10 | 82.0012023 | Automatically assigned using a linear fit of manual peak assignments | A | 0.33645 | Estimated response factor in chemical lump ABE | 0.006823512 | 0.2737923 | Aromatics | 8 |  | 14 | 0.3573382 |  |  |  | 0 | 0 | 0 | 0 | 0 | 1.813264
9.577 | 0.0894 | 9.3845 | Hexane, 3,3-dimethyl- | C8H18 | 90.24844475 | Automatically assigned using a linear fit of manual peak assignments | B | 1 | Assumed 1, compound in RF database but lacks any RF | 0.001741427 | 0.02350927 | Branched Alkanes | 8 |  | 15 | 0.2986256 |  |  |  | 0 | 0 | 0 | 0 | 0 | 0
9.917 | 0.4237 | 9.7605 | Heptane, 3,4,5-trimethyl- | C10H22 | 91.0793468 | Automatically assigned using a linear fit of manual peak assignments | B | 1 | Assumed 1, compound in RF database but lacks any RF | 0.008253274 | 0.1114192 | Branched Alkanes | 10 |  | 16 | 0 |  |  |  | 0 | 0 | 0 | 0 | 0 | 0.07305229
10.105 | 0.5023 | 9.9133 | Heptane, 2,3,4-trimethyl- | C10H22 | 90.20544229 | Automatically assigned using a linear fit of manual peak assignments | B | 1 | Assumed 1, compound in RF database but lacks any RF | 0.009784328 | 0.1320884 | Branched Alkanes | 10 |  | 17 | 0.1170993 |  |  |  | 0 | 0 | 0 | 0 | 0 | 0
10.226 | 0.2321 | 10.1024 | Undecane, 6,6-dimethyl- | C13H28 | 90.93739698 | Automatically assigned using a linear fit of manual peak assignments | B | 1 | Assumed 1, compound in RF database but lacks any RF | 0.004521088 | 0.06103469 | Branched Alkanes | 13 |  | 18 | 0.1884274 |  |  |  | 0.0173868 | 0 | 0 | 0 | 0 | 0
10.719 | 0.8881 | 10.5303 | Undecane, 5,6-dimethyl- | C13H28 | 85.87338071 | Automatically assigned using a linear fit of manual peak assignments | B | 1 | Assumed 1, compound in RF database but lacks any RF | 0.01729935 | 0.2335412 | Branched Alkanes | 13 |  | 19 | 0.08207206 |  |  |  | 0 | 0 | 0 | 0 | 0 | 0
10.853 | 0.7212 | 10.6639 | Nonane, 4-methyl- | C10H22 | 78.6429391 | Automatically assigned using a linear fit of manual peak assignments | B | 1 | Assumed 1, estimated response factor exists but is out of range | 0.01404829 | 0.1896519 | Branched Alkanes | 10 |  | 20 | 0 |  |  |  | 0 | 0 | 0 | 0 | 0 | 0.1097888
10.961 | 0.1522 | 10.8497 | Undecane, 6,6-dimethyl- | C13H28 | 87.98754521 | Automatically assigned using a linear fit of manual peak assignments | B | 1 | Assumed 1, compound in RF database but lacks any RF | 0.002964712 | 0.04002361 | Branched Alkanes | 13 |  | 21 | 0 |  |  |  | 0 | 0 | 0 | 0 | 0 | 0
11.055 | 0.0751 | 10.856 | Benzene, 1,2,3-trimethyl- | C9H12 | 80.4587503 | Automatically assigned using a linear fit of manual peak assignments | A | 0.3905 | Estimated response factor in chemical lump MBE | 0.001462877 | 0.05057321 | Aromatics | 9 |  | 22 | 1.813264 |  |  |  | 0 | 0 | 0 | 0 | 0 | 0
11.35 | 0.8543 | 11.3468 | Benzene, 1,2,4-trimethyl- | C9H12 | 94.9392378 | Automatically assigned using a linear fit of manual peak assignments | A | 0.3905 | Estimated response factor in chemical lump MBE | 0.01664095 | 0.5752955 | Aromatics | 9 |  | 23 | 0 |  |  |  | 0 | 0 | 0 | 0 | 0 | 0
11.763 | 0.1845 | 11.6563 | 3,4-Hexanedione, 2,2,5-trimethyl- | C9H16O2 | 82.10937314 | Automatically assigned using a linear fit of manual peak assignments | O | 1 | Assumed 1, could not find compound in RF database | 0.003593885 | 0.04851745 | Other | 9 |  | 24 | 0.07305229 |  |  |  | 0 | 0 | 0 | 0 | 0 | 0
11.909 | 0.4249 | 11.7615 | 3-Ethyl-3-methylheptane | C10H22 | 84.1356644 | Automatically assigned using a linear fit of manual peak assignments | B | 1 | Assumed 1, compound in RF database but lacks any RF | 0.008276649 | 0.1117348 | Branched Alkanes | 10 |  | 25 | 0 |  |  |  | 0 | 0 | 0 | 0 | 0 | 0
12.032 | 0.2662 | 11.9048 | Benzene, 1,2,3-trimethyl- | C9H12 | 77.69319354 | Automatically assigned using a linear fit of manual peak assignments | A | 0.3905 | Estimated response factor in chemical lump MBE | 0.005185324 | 0.1792622 | Aromatics | 9 |  | 26 | 0.0173868 |  |  |  | 0 | 0 | 0 | 0 | 0 | 0.08330801
12.112 | 0.1467 | 11.9104 | Octane, 3,3-dimethyl- | C10H22 | 79.56265471 | Automatically assigned using a linear fit of manual peak assignments | B | 1 | Assumed 1, compound in RF database but lacks any RF | 0.002857577 | 0.03857729 | Branched Alkanes | 10 |  | 27 | 0
12.539 | 0.4894 | 12.3934 | Benzene, 1-methyl-4-propyl- | C10H14 | 75.06267948 | Automatically assigned using a linear fit of manual peak assignments | A | 0.5703 | Estimated response factor in chemical lump ABE | 0.009533048 | 0.2256639 | Aromatics | 10 |  | 28 | 0.1097888
12.657 | 0.2562 | 12.513 | Benzene, 1-methyl-3-(1-methylethyl)- | C10H14 | 87.4432071 | Automatically assigned using a linear fit of manual peak assignments | A | 0.5703 | Estimated response factor in chemical lump ABE | 0.004990533 | 0.1181347 | Aromatics | 10 |  | 29 | 0
12.849 | 0.0736 | 12.6523 | Decane, 3-methyl- | C11H24 | 87.24516418 | Automatically assigned using a linear fit of manual peak assignments | B | 1 | Assumed 1, estimated response factor exists but is out of range | 0.001433658 | 0.01935439 | Branched Alkanes | 11 |  | 30 | 0
12.991 | 0.2107 | 12.8767 | Benzene, 1-methyl-3-(1-methylethyl)- | C10H14 | 85.55723345 | Automatically assigned using a linear fit of manual peak assignments | A | 0.5703 | Estimated response factor in chemical lump ABE | 0.004104236 | 0.09715446 | Aromatics | 10 |  | 31 | 0
13.141 | 0.1636 | 12.9871 | Benzene, 1-ethyl-2,4-dimethyl- | C10H14 | 87.01927473 | Automatically assigned using a linear fit of manual peak assignments | A | 0.5703 | Estimated response factor in chemical lump ABE | 0.003186773 | 0.0754365 | Aromatics | 10 |  | 32 | 0
13.235 | 0.0332 | 13.1399 | Hexane, 3,3-dimethyl- | C8H18 | 85.59777348 | Automatically assigned using a linear fit of manual peak assignments | B | 1 | Assumed 1, compound in RF database but lacks any RF | 0.0006467045 | 0.008730511 | Branched Alkanes | 8 |  | 33 | 0
13.584 | 0.6113 | 13.4153 | Undecane, 4,7-dimethyl- | C13H28 | 86.85848476 | Automatically assigned using a linear fit of manual peak assignments | B | 1 | Assumed 1, compound in RF database but lacks any RF | 0.01190754 | 0.1607519 | Branched Alkanes | 13 |  | 34 | 0.08330801
13.692 | 0.1598 | 13.5077 | Benzene, 1-methyl-3-(1-methylethyl)- | C10H14 | 88.23708282 | Automatically assigned using a linear fit of manual peak assignments | A | 0.5703 | Estimated response factor in chemical lump ABE | 0.003112753 | 0.07368431 | Aromatics | 10
13.805 | 0.077 | 13.6899 | Decane, 2,3,5-trimethyl- | C13H28 | 76.9014912 | Automatically assigned using a linear fit of manual peak assignments | B | 1 | Assumed 1, compound in RF database but lacks any RF | 0.001499887 | 0.02024847 | Branched Alkanes | 13
14.093 | 0.1964 | 13.9363 | Benzene, 1,3-diethyl-5-methyl- | C11H16 | 81.34449726 | Automatically assigned using a linear fit of manual peak assignments | A | 0.687225 | Estimated response factor in chemical lump ABE | 0.003825686 | 0.07515262 | Aromatics | 11
14.153 | 0.1272 | 14.0172 | Heptane, 2,3,5-trimethyl- | C10H22 | 76.56637838 | Automatically assigned using a linear fit of manual peak assignments | B | 1 | Assumed 1, compound in RF database but lacks any RF | 0.002477735 | 0.03344943 | Branched Alkanes | 10
14.263 | 0.1614 | 14.0859 | Benzene, (1-methylnonadecyl)- | C26H46 | 53.09768324 | Automatically assigned using a linear fit of manual peak assignments | A | 2.4411 | Estimated response factor in chemical lump ABE | 0.003143919 | 0.0173868 | Aromatics | 26
14.336 | 0.0931 | 14.1517 | Decane, 2,4-dimethyl- | C12H26 | 64.77289189 | Automatically assigned using a linear fit of manual peak assignments | B | 1 | Assumed 1, compound in RF database but lacks any RF | 0.0018135 | 0.02448225 | Branched Alkanes | 12
14.426 | 0.1968 | 14.2616 | Undecane, 3-methyl- | C12H26 | 66.10217694 | Automatically assigned using a linear fit of manual peak assignments | B | 1 | Assumed 1, estimated response factor exists but is out of range | 0.003833477 | 0.05175195 | Branched Alkanes | 12
14.584 | 0.0817 | 14.423 | Benzene, 1-methyl-4-(1-methylpropyl)- | C11H16 | 74.88276339 | Automatically assigned using a linear fit of manual peak assignments | A | 0.687225 | Estimated response factor in chemical lump ABE | 0.001591439 | 0.03126257 | Aromatics | 11
14.695 | 0.2411 | 14.6519 | 1H-Indene, 2,3-dihydro-5,6-dimethyl- | C11H14 | 67.17794269 | Automatically assigned using a linear fit of manual peak assignments | A | 1 | Assumed 1, compound in RF database but lacks any RF | 0.004696399 | 0.06340139 | Aromatics | 11
14.967 | 0.2031 | 14.7831 | Benzene, pentamethyl- | C11H16 | 78.414589 | Automatically assigned using a linear fit of manual peak assignments | A | 0.4189 | Estimated response factor in chemical lump MBE | 0.003956196 | 0.1274973 | Aromatics | 11
15.03 | 0.1562 | 14.908 | Heptane, 2,3,5-trimethyl- | C10H22 | 83.06108787 | Automatically assigned using a linear fit of manual peak assignments | B | 1 | Assumed 1, compound in RF database but lacks any RF | 0.003042628 | 0.04107548 | Branched Alkanes | 10
15.195 | 0.2292 | 15.1798 | Benzene, 1,2,4-triethyl- | C12H18 | 64.77221912 | Automatically assigned using a linear fit of manual peak assignments | A | 0.80415 | Estimated response factor in chemical lump ABE | 0.004464599 | 0.07495129 | Aromatics | 12
15.622 | 0.1994 | 15.4955 | 1H-Indene, 2,3-dihydro-1,1,6-trimethyl- | C12H16 | 65.83354495 | Automatically assigned using a linear fit of manual peak assignments | A | 1 | Assumed 1, compound in RF database but lacks any RF | 0.003884123 | 0.05243566 | Aromatics | 12
15.724 | 0.1017 | 15.5512 | Benzene, (1,3,3-trimethylnonyl)- | C18H30 | 55.58197277 | Automatically assigned using a linear fit of manual peak assignments | A | 1.5057 | Estimated response factor in chemical lump ABE | 0.00198102 | 0.01776168 | Aromatics | 18
15.848 | 0.1324 | 15.7191 | Dodecane, 3-methyl- | C13H28 | 62.05290314 | Automatically assigned using a linear fit of manual peak assignments | B | 1 | Assumed 1, estimated response factor exists but is out of range | 0.002579027 | 0.03481686 | Branched Alkanes | 13
16.027 | 0.5189 | 16.0092 | Benzofuran-2-carboxylic acid | C9H6O3 | 55.62188012 | Automatically assigned using a linear fit of manual peak assignments | O | 1 | Assumed 1, could not find compound in RF database | 0.01010768 | 0.1364537 | Other | 9
16.356 | 0.2551 | 16.2119 | 1H-Indene, 2,3-dihydro-1,5,7-trimethyl- | C12H16 | 62.97900179 | Automatically assigned using a linear fit of manual peak assignments | A | 1 | Assumed 1, compound in RF database but lacks any RF | 0.004969106 | 0.06708293 | Aromatics | 12
16.525 | 0.1657 | 16.3464 | No Match |  |  | Automatically assigned using a linear fit of manual peak assignments |  | 1 | Assumed 1, could not find compound in RF database
16.584 | 0.1556 | 16.5265 | Naphthalene, 2-methyl- | C11H10 | 70.68253446 | Automatically assigned using a linear fit of manual peak assignments | A | 1 | Assumed 1, compound in RF database but lacks any RF | 0.003030941 | 0.0409177 | Aromatics | 11
16.907 | 0.3116 | 16.8154 | Naphthalene, 1,2,3,4-tetrahydro-1,6,8-trimethyl- | C13H18 | 65.89672203 | Automatically assigned using a linear fit of manual peak assignments | A | 1 | Assumed 1, compound in RF database but lacks any RF | 0.006069673 | 0.08194058 | Aromatics | 13
17.092 | 0.1967 | 16.9638 | 7-Hydroxy-2-hydroxymethylene-1-indanone | C10H8O3 | 57.12452733 | Automatically assigned using a linear fit of manual peak assignments | O | 1 | Assumed 1, could not find compound in RF database | 0.00383153 | 0.05172565 | Other | 10
17.329 | 0.3048 | 17.3036 | Indan, 1,1,6,7-tetramethyl- | C13H18 | 59.96769385 | Automatically assigned using a linear fit of manual peak assignments | A | 1 | Assumed 1, compound in RF database but lacks any RF | 0.005937215 | 0.0801524 | Aromatics | 13
17.754 | 0.4041 | 17.6602 | 3-Hexanone, 2,4-dimethyl- | C8H16O | 52.38677685 | Automatically assigned using a linear fit of manual peak assignments | O | 1 | Assumed 1, could not find compound in RF database | 0.007871485 | 0.106265 | Other | 8
17.923 | 51.3372 | 17.7591 | Benzene, 1,3,5-tri-tert-butyl- | C12H12 |  | Manual | A | 1 | Assumed 1, could not find compound in RF database |  |  | Aromatics | 12
18.207 | 0.111 | 18.0662 | No Match |  |  | Automatically assigned using a linear fit of manual peak assignments |  | 1 | Assumed 1, could not find compound in RF database
18.353 | 0.098 | 18.1598 | 3-Formyl-6-isopropylchromone | C13H12O3 | 57.08130103 | Automatically assigned using a linear fit of manual peak assignments | O | 1 | Assumed 1, could not find compound in RF database | 0.001908947 | 0.02577079 | Other | 13
18.433 | 0.1541 | 18.4298 | No Match |  |  | Automatically assigned using a linear fit of manual peak assignments |  | 1 | Assumed 1, could not find compound in RF database
18.548 | 0.1936 | 18.4298 | No Match |  |  | Automatically assigned using a linear fit of manual peak assignments |  | 1 | Assumed 1, could not find compound in RF database
18.712 | 0.0855 | 18.5517 | Benzene, 1-isopentyl-2,4,5-trimethyl- | C14H22 | 60.92694178 | Automatically assigned using a linear fit of manual peak assignments | A | 1.038 | Estimated response factor in chemical lump ABE | 0.001665459 | 0.02166059 | Aromatics | 14
19.329 | 0.5944 | 19.1402 | Naphthalene, 2-(1-methylethyl)- | C13H14 | 62.83928785 | Automatically assigned using a linear fit of manual peak assignments | A | 1 | Assumed 1, compound in RF database but lacks any RF | 0.01157835 | 0.1563077 | Aromatics | 13
19.732 | 0.4745 | 19.5282 | Naphthalene, 1,6,7-trimethyl- | C13H14 | 87.63625311 | Automatically assigned using a linear fit of manual peak assignments | A | 1 | Assumed 1, compound in RF database but lacks any RF | 0.00924281 | 0.1247779 | Aromatics | 13
19.767 | 0.2778 | 19.5626 | Dodecanoic acid, 4-biphenyl ester | C24H32O2 | 75.82319852 | Automatically assigned using a linear fit of manual peak assignments | O | 1 | Assumed 1, could not find compound in RF database | 0.005411281 | 0.07305229 | Other | 24
20.119 | 0.5453 | 20.0392 | Naphthalene, 1,4,6-trimethyl- | C13H14 | 62.44292753 | Automatically assigned using a linear fit of manual peak assignments | A | 1 | Assumed 1, compound in RF database but lacks any RF | 0.01062193 | 0.143396 | Aromatics | 13
20.322 | 0.109 | 20.1162 | Naphthalene, 2-methyl-1-propyl- | C14H16 | 55.04322386 | Automatically assigned using a linear fit of manual peak assignments | A | 1 | Assumed 1, compound in RF database but lacks any RF | 0.002123217 | 0.02866343 | Aromatics | 14
20.383 | 0.1604 | 20.2327 | Naphthalene, 1,2,3,4-tetramethyl- | C14H16 | 68.4701059 | Automatically assigned using a linear fit of manual peak assignments | A | 1 | Assumed 1, compound in RF database but lacks any RF | 0.00312444 | 0.04217994 | Aromatics | 14
20.466 | 0.1924 | 20.3201 | No Match |  |  | Automatically assigned using a linear fit of manual peak assignments |  | 1 | Assumed 1, could not find compound in RF database
20.614 | 0.0932 | 20.4643 | No Match |  |  | Automatically assigned using a linear fit of manual peak assignments |  | 1 | Assumed 1, could not find compound in RF database
20.693 | 0.529 | 20.5963 | No Match |  |  | Automatically assigned using a linear fit of manual peak assignments |  | 1 | Assumed 1, could not find compound in RF database
20.951 | 0.7317 | 20.9493 | 1,4,5,8-Tetramethylnaphthalene | C14H16 | 88.72483653 | Automatically assigned using a linear fit of manual peak assignments | A | 1 | Assumed 1, compound in RF database but lacks any RF | 0.01425282 | 0.1924131 | Aromatics | 14
21.378 | 0.3288 | 21.319 | No Match |  |  | Automatically assigned using a linear fit of manual peak assignments |  | 1 | Assumed 1, could not find compound in RF database
21.425 | 0.1929 | 21.319 | No Match |  |  | Automatically assigned using a linear fit of manual peak assignments |  | 1 | Assumed 1, could not find compound in RF database
21.493 | 0.4436 | 21.319 | No Match |  |  | Automatically assigned using a linear fit of manual peak assignments |  | 1 | Assumed 1, could not find compound in RF database
21.621 | 0.1096 | 21.4184 | No Match |  |  | Automatically assigned using a linear fit of manual peak assignments |  | 1 | Assumed 1, could not find compound in RF database
21.682 | 0.2754 | 21.4907 | Naphthalene, 1-methyl-7-(1-methylethyl)- | C14H16 | 57.85567665 | Automatically assigned using a linear fit of manual peak assignments | A | 1 | Assumed 1, compound in RF database but lacks any RF | 0.005364531 | 0.07242117 | Aromatics | 14
21.807 | 0.2726 | 21.6805 | No Match |  |  | Automatically assigned using a linear fit of manual peak assignments |  | 1 | Assumed 1, could not find compound in RF database
21.894 | 0.1363 | 21.7426 | No Match |  |  | Automatically assigned using a linear fit of manual peak assignments |  | 1 | Assumed 1, could not find compound in RF database
21.972 | 0.5381 | 21.9654 | Azulene, 1,4-dimethyl-7-(1-methylethyl)- | C15H18 | 71.27922349 | Manual | A | 1 | Assumed 1, compound in RF database but lacks any RF | 0.01048168 | 0.1415027 | Aromatics | 15
22.098 | 0.3569 | 21.9565 | No Match |  |  | Automatically assigned using a linear fit of manual peak assignments |  | 1 | Assumed 1, could not find compound in RF database
22.438 | 0.1652 | 22.4514 | No Match |  |  | Automatically assigned using a linear fit of manual peak assignments |  | 1 | Assumed 1, could not find compound in RF database
22.543 | 0.2565 | 22.4514 | No Match |  |  | Automatically assigned using a linear fit of manual peak assignments |  | 1 | Assumed 1, could not find compound in RF database
22.633 | 0.6594 | 22.4514 | No Match |  |  | Automatically assigned using a linear fit of manual peak assignments |  | 1 | Assumed 1, could not find compound in RF database
23.57 | 0.3168 | 23.3838 | Sebacic acid, nonyl 4-(2-phenylpropyl-2)-phenyl ester | C34H50O4 | 79.09825055 | Automatically assigned using a linear fit of manual peak assignments | O | 1 | Assumed 1, could not find compound in RF database | 0.006170964 | 0.08330801 | Other | 34
25.843 | 0.2978 | 25.8546 | 1-Ethyl-2-methylphenanthrene | C17H16 | 57.35704362 | Automatically assigned using a linear fit of manual peak assignments | A | 1 | Assumed 1, compound in RF database but lacks any RF | 0.005800862 | 0.07831163 | Aromatics | 17
26.118 | 0.0886 | 25.9797 | No Match |  |  | Automatically assigned using a linear fit of manual peak assignments |  | 1 | Assumed 1, could not find compound in RF database
27.14 | 0.2653 | 27.1428 | Ethanone, 1-(4,6-dihydroxy-2,3,5-trimethyl-7-benzofuranyl)- | C13H14O4 | 60.13078471 | Automatically assigned using a linear fit of manual peak assignments | O | 1 | Assumed 1, could not find compound in RF database | 0.005167793 | 0.0697652 | Other | 13
27.388 | 0.4535 | 27.3005 | 2-Isopropyl-10-methylphenanthrene | C18H18 | 63.04598419 | Automatically assigned using a linear fit of manual peak assignments | A | 1 | Assumed 1, compound in RF database but lacks any RF | 0.00883375 | 0.1192556 | Aromatics | 18
27.596 | 0.1955 | 27.392 | Retene | C18H18 | 55.257026 | Automatically assigned using a linear fit of manual peak assignments | A | 1 | Assumed 1, compound in RF database but lacks any RF | 0.003808155 | 0.05141009 | Aromatics | 18
27.672 | 0.2155 | 27.5866 | No Match |  |  | Automatically assigned using a linear fit of manual peak assignments |  | 1 | Assumed 1, could not find compound in RF database
27.761 | 0.249 | 27.5866 | No Match |  |  | Automatically assigned using a linear fit of manual peak assignments |  | 1 | Assumed 1, could not find compound in RF database
27.835 | 0.0511 | 27.5866 | No Match |  |  | Automatically assigned using a linear fit of manual peak assignments |  | 1 | Assumed 1, could not find compound in RF database
28.367 | 0.3888 | 28.46485956 | No Match |  |  | Automatically assigned using a linear fit of manual peak assignments |  | 1 | Assumed 1, could not find compound in RF database
28.539 | 0.2046 | 28.46485956 | No Match |  |  | Automatically assigned using a linear fit of manual peak assignments |  | 1 | Assumed 1, could not find compound in RF database
28.628 | 0.1862 | 28.46485956 | No Match |  |  | Automatically assigned using a linear fit of manual peak assignments |  | 1 | Assumed 1, could not find compound in RF database
28.913 | 0.3121 | 28.6263 | 8-Isopropyl-1,3-dimethylphenanthrene | C19H20 | 51.46376789 | Automatically assigned using a linear fit of manual peak assignments | A | 1 | Assumed 1, compound in RF database but lacks any RF | 0.006079412 | 0.08207206 | Aromatics | 19
29.035 | 0.2517 | 29.2215 | No Match |  |  | Automatically assigned using a linear fit of manual peak assignments |  | 1 | Assumed 1, could not find compound in RF database
29.8 | 2.0598 | 29.8003 | No Match |  |  | Automatically assigned using a linear fit of manual peak assignments |  | 1 | Assumed 1, could not find compound in RF database
30.394 | 6.8954 | 30.453 | 2-Acetyl-6-(adamantyl-1)naphthalene | C22H24O | 65.8070939 | Automatically assigned using a linear fit of manual peak assignments | O | 1 | Assumed 1, could not find compound in RF database | 0.1343159 | 1.813264 | Other | 22
30.987 | 8.9154 | 30.9067 | No Match |  |  | Automatically assigned using a linear fit of manual peak assignments |  | 1 | Assumed 1, could not find compound in RF database
31.022 | 1.6786 | 30.9067 | No Match |  |  | Automatically assigned using a linear fit of manual peak assignments |  | 1 | Assumed 1, could not find compound in RF database
31.235 | 0.2938 | 31.0348 | No Match |  |  | Automatically assigned using a linear fit of manual peak assignments |  | 1 | Assumed 1, could not find compound in RF database
31.322 | 0.4175 | 31.1789 | 4,4'-bi-4H-pyran, 2,2',6,6'-tetrakis(1,1-dimethylethyl)-4,4'-dimethyl- | C28H46O2 | 64.12544032 | Automatically assigned using a linear fit of manual peak assignments | O | 1 | Assumed 1, could not find compound in RF database | 0.008132504 | 0.1097888 | Other | 28
31.629 | 0.3021 | 31.5919 | 1,2-Benzenedicarboxylic acid, 4-methyl-, dimethyl ester | C11H12O4 | 51.51257342 | Automatically assigned using a linear fit of manual peak assignments | O | 1 | Assumed 1, could not find compound in RF database | 0.005884622 | 0.07944239 | Other | 11
32.061 | 0.2234 | 31.99062393 | No Match |  |  | Automatically assigned using a linear fit of manual peak assignments |  | 1 | Assumed 1, could not find compound in RF database
32.167 | 0.4755 | 31.99062393 | No Match |  |  | Automatically assigned using a linear fit of manual peak assignments |  | 1 | Assumed 1, could not find compound in RF database
32.762 | 0.1315 | 32.66834829 | No Match |  |  | Automatically assigned using a linear fit of manual peak assignments |  | 1 | Assumed 1, could not find compound in RF database
33.036 | 0.5975 | 32.9325 | Terephthalic acid, isobutyl 2-methoxyethyl ester | C15H20O5 | 50.20592758 | Automatically assigned using a linear fit of manual peak assignments | O | 1 | Assumed 1, could not find compound in RF database | 0.01163873 | 0.1571229 | Other | 15
33.202 | 0.1475 | 33.02160052 | 2,6-Dimethoxy-9-methyl-anthracene | C17H16O2 | 53.31710879 | Automatically assigned using a linear fit of manual peak assignments | O | 1 | Assumed 1, could not find compound in RF database | 0.00287316 | 0.03878766 | Other | 17
33.249 | 0.1541 | 33.0947 | No Match |  |  | Automatically assigned using a linear fit of manual peak assignments |  | 1 | Assumed 1, could not find compound in RF database
33.79 | 0.1606 | 33.5609 | No Match |  |  | Automatically assigned using a linear fit of manual peak assignments |  | 1 | Assumed 1, could not find compound in RF database
34.202 | 0.2613 | 34.45554407 | No Match |  |  | Automatically assigned using a linear fit of manual peak assignments |  | 1 | Assumed 1, could not find compound in RF database
35.143 | 0.1691 | 34.9297 | No Match |  |  | Automatically assigned using a linear fit of manual peak assignments |  | 1 | Assumed 1, could not find compound in RF database
35.365 | 0.1831 | 35.40178305 | No Match |  |  | Automatically assigned using a linear fit of manual peak assignments |  | 1 | Assumed 1, could not find compound in RF database
35.479 | 0.5 | 35.40178305 | No Match |  |  | Automatically assigned using a linear fit of manual peak assignments |  | 1 | Assumed 1, could not find compound in RF database
35.654 | 0.1045 | 35.40178305 | No Match |  |  | Automatically assigned using a linear fit of manual peak assignments |  | 1 | Assumed 1, could not find compound in RF database
36.552 | 0.1708 | 36.76701436 | No Match |  |  | Automatically assigned using a linear fit of manual peak assignments |  | 1 | Assumed 1, could not find compound in RF database
36.824 | 0.1806 | 36.76701436 | No Match |  |  | Automatically assigned using a linear fit of manual peak assignments |  | 1 | Assumed 1, could not find compound in RF database
37.52 | 0.1368 | 37.41096824 | No Match |  |  | Automatically assigned using a linear fit of manual peak assignments |  | 1 | Assumed 1, could not find compound in RF database
37.78 | 0.2567 | 37.47601291 | No Match |  |  | Automatically assigned using a linear fit of manual peak assignments |  | 1 | Assumed 1, could not find compound in RF database