## Liquid FID
Sample Name | Reactor Name | Catalyst Type | Catalyst Amount (mg) | Plastic Type | Plastic Amount (mg) | Reaction Temperature (C) | Quench Temperature (C) | Reaction Pressure (psi) | Initial Pressure (psi) | Quench Pressure (psi) | Start Time | End Time | Heat Time | Internal Standard Name | Internal Standard Mass (mg) | Reactor Volume (mL) | Remaining solids (mg) | Reaction Time | Total mass source | Mass (mg)
MBPR038_01 | MB01 | Ru/C+BEA | 59.9 | PE4k Sigma-Aldrich | 299.7 | 256 | 26 | 269 | 122 | 27 | 2023-12-01 13:29 | 2023-12-04 12:43 | 1.283333 | Benzene, 1,3,5-tri-tert-butyl- | 13.5 | 13 | 98.1 | 69.95 | Overall breakdown | 2260135.8
[19 empty] | Compound Type Breakdown | 57.28283
Unnamed: 0.5 | Unnamed: 0.4 | Unnamed: 0.3 | Unnamed: 0.2 | Unnamed: 0.1 | Unnamed: 0 | FID RT | FID Area | MS RT | Compound Name | Formula | Match Factor | Compound Source | Compound Type Abbreviation | Response Factor ((A_i/A_T)/(m_i/m_T)) | RF Source | A_i/A_T | m_i | Compound Type | Carbon Number Breakdown | 57.28283
0 | 0 | 0 | 0 | 0 | 0 | 2.353 | 0.1485 | 2.4437 | Isobutane | C4H10 | 91.99326082 | Automatically assigned using a linear fit of manual peak assignments |  | 0.8292 | Estimated response factor in chemical lump MAL | 0.2805592 | 4.567715 |  | Compound Type + Carbon Number Breakdown | 57.28283
1 | 1 | 1 | 1 | 1 | 1 | 2.446 | 0.5569 | 2.4437 | Isobutane | C4H10 | 91.99326082 | Manual | B | 0.8292 | Estimated response factor in chemical lump MAL | 1.052144 | Compound Type | Mass (mg) | Mass fraction |  | Aromatics | Linear Alkanes | Branched Alkanes | Cycloalkanes | Alkenes/Alkynes | Other
2 | 2 | 2 | 2 | 2 | 2 | 2.497 | 0.3135 | 2.4437 | Isobutane | C4H10 | 91.99326082 | Automatically assigned using a linear fit of manual peak assignments |  | 0.8292 | Estimated response factor in chemical lump MAL | 0.5922917 | Aromatics | 13.72445 | 6.0724e-06 |  | 0 | 0 | 0 | 0 | 0 | 0
3 | 3 | 3 | 3 | 3 | 3 | 2.674 | 4.1642 | 2.6721 | Butane, 2-methyl- | C5H12 | 97.79077345 | Automatically assigned using a linear fit of manual peak assignments |  | 0.689 | Empirical response factor | 7.867372 | Linear Alkanes | 26.42868 | 1.16934e-05 |  | 0 | 0 | 0 | 0 | 0 | 0
4 | 4 | 4 | 4 | 4 | 4 | 2.77 | 1.1554 | 2.6721 | Butane, 2-methyl- | C5H12 | 97.79077345 | Automatically assigned using a linear fit of manual peak assignments |  | 0.689 | Empirical response factor | 2.182883 | Branched Alkanes | 17.1297 | 7.579059e-06 |  | 0 | 0 | 0 | 0 | 0 | 0
5 | 5 | 5 | 5 | 5 | 5 | 2.875 | 0.1 | 2.7678 | Pentane | C5H12 | 95.65148458 | Automatically assigned using a linear fit of manual peak assignments |  | 1 | Assumed 1, compound in RF database but lacks any RF | 0.1889288 | Cycloalkanes | 0 | 0 |  | 0 | 0 | 17.1297 | 0 | 0 | 0
6 | 6 | 6 | 6 | 6 | 6 | 2.945 | 0.0855 | 2.7678 | Pentane | C5H12 | 95.65148458 | Automatically assigned using a linear fit of manual peak assignments |  | 1 | Assumed 1, compound in RF database but lacks any RF | 0.1615341 | Alkenes/Alkynes | 0 | 0 |  | 0 | 0 | 0 | 0 | 0 | 0
7 | 7 | 7 | 7 | 7 | 7 | 3.163 | 6.1125 | 3.1608 | Pentane, 2-methyl- | C6H14 | 98.28322598 | Automatically assigned using a linear fit of manual peak assignments |  | 0.5488 | Estimated response factor in chemical lump MAL | 11.54827 | Other | 0 | 0 |  | 0 | 0 | 0 | 0 | 0 | 0
8 | 8 | 8 | 8 | 8 | 8 | 3.284 | 2.2362 | 3.1608 | Pentane, 2-methyl- | C6H14 | 98.28322598 | Automatically assigned using a linear fit of manual peak assignments |  | 0.5488 | Estimated response factor in chemical lump MAL | 4.224825 | 103.927 |  |  |  | 0 | 26.42868 | 0 | 0 | 0 | 0
9 | 9 | 9 | 9 | 9 | 9 | 3.435 | 1.9201 | 3.2823 | Pentane, 3-methyl- | C6H14 | 98.12103669 | Automatically assigned using a linear fit of manual peak assignments |  | 0.5488 | Empirical response factor | 3.627621 | Carbon Number | Mass (mg) |  |  | 0 | 0 | 0 | 0 | 0 | 0
10 | 10 | 10 | 10 | 10 | 10 | 3.687 | 0.4388 | 3.686 | 2,2-Dimethylpropanoic anhydride | C10H18O3 | 82.82570359 | Automatically assigned using a linear fit of manual peak assignments |  | 1 | Assumed 1, could not find compound in RF database | 0.8290195 | 1 | 0 |  |  | 0 | 0 | 0 | 0 | 0 | 0
11 | 11 | 11 | 11 | 11 | 11 | 3.777 | 2.9801 | 3.686 | 2,2-Dimethylpropanoic anhydride | C10H18O3 | 82.82570359 | Automatically assigned using a linear fit of manual peak assignments |  | 1 | Assumed 1, could not find compound in RF database | 5.630266 | 2 | 0 |  |  | 0 | 0 | 0 | 0 | 0 | 0
12 | 12 | 12 | 12 | 12 | 12 | 4.388 | 88445.0547 | 4.355 | 5-Oxotetrahydrofuran-2-carboxylic acid, ethyl ester | C7H10O4 | 68.81700174 | Automatically assigned using a linear fit of manual peak assignments |  | 1 | Assumed 1, could not find compound in RF database | 167098.2 | 3 | 0 |  |  | 0 | 0 | 0 | 0 | 0 | 0
13 | 13 | 13 | 13 | 13 | 13 | 4.458 | 2.2848 | 4.355 | 5-Oxotetrahydrofuran-2-carboxylic acid, ethyl ester | C7H10O4 | 68.81700174 | Automatically assigned using a linear fit of manual peak assignments |  | 1 | Assumed 1, could not find compound in RF database | 4.316645 | 4 | 17.1297 |  |  | 0 | 0 | 0 | 0 | 0 | 0
14 | 14 | 14 | 14 | 14 | 14 | 4.604 | 0.5307 | 4.4554 | Heptane, 3,3,4-trimethyl- | C10H22 | 81.72124197 | Automatically assigned using a linear fit of manual peak assignments |  | 1 | Assumed 1, compound in RF database but lacks any RF | 1.002645 | 5 | 0 |  |  | 0 | 0 | 0 | 0 | 0 | 0
15 | 15 | 15 | 15 | 15 | 15 | 4.647 | 0.0786 | 4.4554 | Heptane, 3,3,4-trimethyl- | C10H22 | 81.72124197 | Automatically assigned using a linear fit of manual peak assignments |  | 1 | Assumed 1, compound in RF database but lacks any RF | 0.148498 | 6 | 0 |  |  | 0 | 0 | 0 | 0 | 0 | 0
16 | 16 | 16 | 16 | 16 | 16 | 4.692 | 0.6738 | 4.5986 | Butane, 2-cyclopropyl- | C7H14 | 79.49372585 | Automatically assigned using a linear fit of manual peak assignments |  | 1 | Assumed 1, compound in RF database but lacks any RF | 1.273002 | 7 | 26.42868 |  |  | 13.72445 | 0 | 0 | 0 | 0 | 0
17 | 17 | 17 | 17 | 17 | 17 | 4.847 | 1.0362 | 4.8448 | Heptane | C7H16 | 96.97634853 | Manual | L | 1 | Assumed 1, compound in RF database but lacks any RF | 1.95768 | 8 | 0 | 7
18 | 18 | 18 | 18 | 18 | 18 | 4.932 | 0.0599 | 4.8448 | Heptane | C7H16 | 96.97634853 | Automatically assigned using a linear fit of manual peak assignments |  | 1 | Assumed 1, compound in RF database but lacks any RF | 0.1131683 | 9 | 0
19 | 19 | 19 | 19 | 19 | 19 | 5.095 | 0.0421 | 4.8448 | Heptane | C7H16 | 96.97634853 | Automatically assigned using a linear fit of manual peak assignments |  | 1 | Assumed 1, compound in RF database but lacks any RF | 0.07953901 | 10 | 0
20 | 20 | 20 | 20 | 20 | 20 | 5.259 | 0.0872 | 5.3385 | Cyclohexane, methyl- | C7H14 | 92.08984168 | Automatically assigned using a linear fit of manual peak assignments |  | 1 | Assumed 1, compound in RF database but lacks any RF | 0.1647459 | 11 | 0
21 | 21 | 21 | 21 | 21 | 21 | 5.34 | 0.6728 | 5.3385 | Cyclohexane, methyl- | C7H14 | 92.08984168 | Automatically assigned using a linear fit of manual peak assignments |  | 1 | Assumed 1, compound in RF database but lacks any RF | 1.271113 | 12 | 0
22 | 22 | 22 | 22 | 22 | 22 | 5.464 | 1.073 | 5.3385 | Cyclohexane, methyl- | C7H14 | 92.08984168 | Automatically assigned using a linear fit of manual peak assignments |  | 1 | Assumed 1, compound in RF database but lacks any RF | 2.027206 | 13 | 0
23 | 23 | 23 | 23 | 23 | 23 | 5.511 | 0.8052 | 5.3385 | Cyclohexane, methyl- | C7H14 | 92.08984168 | Automatically assigned using a linear fit of manual peak assignments |  | 1 | Assumed 1, compound in RF database but lacks any RF | 1.521254 | 14 | 0
24 | 24 | 24 | 24 | 24 | 24 | 5.569 | 0.0841 | 5.4613 | Hexane, 2,5-dimethyl- | C8H18 | 89.39816437 | Automatically assigned using a linear fit of manual peak assignments |  | 1 | Assumed 1, compound in RF database but lacks any RF | 0.1588891 | 15 | 13.72445
25 | 25 | 25 | 25 | 25 | 25 | 5.69 | 0.1651 | 5.5094 | Heptane, 3,4,5-trimethyl- | C10H22 | 89.29676287 | Automatically assigned using a linear fit of manual peak assignments |  | 1 | Assumed 1, compound in RF database but lacks any RF | 0.3119214 | 4.210939
26 | 26 | 26 | 26 | 26 | 26 | 6.138 | 0.3591 | 6.1357 | Hexane, 2,3-dimethyl- | C8H18 | 94.122828 | Automatically assigned using a linear fit of manual peak assignments |  | 1 | Assumed 1, compound in RF database but lacks any RF | 0.6784432 | 9.158984
27 | 27 | 27 | 27 | 27 | 27 | 6.261 | 2.7202 | 6.1357 | Hexane, 2,3-dimethyl- | C8H18 | 94.122828 | Automatically assigned using a linear fit of manual peak assignments |  | 1 | Assumed 1, compound in RF database but lacks any RF | 5.139241 | 69.37975
28 | 28 | 28 | 28 | 28 | 28 | 6.349 | 0.2863 | 6.2589 | Heptane, 2-methyl- | C8H18 | 94.8441475 | Automatically assigned using a linear fit of manual peak assignments |  | 0.2684 | Estimated response factor in chemical lump MAL | 0.5409031 | 27.20638
29 | 29 | 29 | 29 | 29 | 29 | 6.449 | 1.3649 | 6.2589 | Heptane, 2-methyl- | C8H18 | 94.8441475 | Automatically assigned using a linear fit of manual peak assignments |  | 0.2684 | Estimated response factor in chemical lump MAL | 2.578689 | 129.7031
30 | 30 | 30 | 30 | 30 | 30 | 6.592 | 0.3267 | 6.4464 | Heptane, 3-methyl- | C8H18 | 96.26548842 | Automatically assigned using a linear fit of manual peak assignments |  | 0.2684 | Estimated response factor in chemical lump MAL | 0.6172303 | 31.04549
31 | 31 | 31 | 31 | 31 | 31 | 6.628 | 0.3223 | 6.4464 | Heptane, 3-methyl- | C8H18 | 96.26548842 | Automatically assigned using a linear fit of manual peak assignments |  | 0.2684 | Estimated response factor in chemical lump MAL | 0.6089174 | 30.62737
32 | 32 | 32 | 32 | 32 | 32 | 6.823 | 0.1536 | 6.5897 | Cyclohexane, 1,3-dimethyl-, trans- | C8H16 | 88.85597219 | Automatically assigned using a linear fit of manual peak assignments |  | 1 | Assumed 1, compound in RF database but lacks any RF | 0.2901946 | 3.917627
33 | 33 | 33 | 33 | 33 | 33 | 6.882 | 0.1206 | 6.5897 | Cyclohexane, 1,3-dimethyl-, trans- | C8H16 | 88.85597219 | Automatically assigned using a linear fit of manual peak assignments |  | 1 | Assumed 1, compound in RF database but lacks any RF | 0.2278481 | 3.075949
34 | 34 | 34 | 34 | 34 | 34 | 7.085 | 0.6988 | 7.0826 | Octane | C8H18 | 93.04401804 | Automatically assigned using a linear fit of manual peak assignments |  | 1 | Assumed 1, compound in RF database but lacks any RF | 1.320234 | 17.82316
35 | 35 | 35 | 35 | 35 | 35 | 7.241 | 0.3061 | 7.0826 | Octane | C8H18 | 93.04401804 | Automatically assigned using a linear fit of manual peak assignments |  | 1 | Assumed 1, compound in RF database but lacks any RF | 0.578311 | 7.807198
36 | 36 | 36 | 36 | 36 | 36 | 7.45 | 0.087 | 7.6133 | Hexane, 3-ethyl- | C8H18 | 91.0257119 | Automatically assigned using a linear fit of manual peak assignments |  | 1 | Assumed 1, compound in RF database but lacks any RF | 0.164368 | 2.218968
37 | 37 | 37 | 37 | 37 | 37 | 7.522 | 0.0629 | 7.6133 | Hexane, 3-ethyl- | C8H18 | 91.0257119 | Automatically assigned using a linear fit of manual peak assignments |  | 1 | Assumed 1, compound in RF database but lacks any RF | 0.1188362 | 1.604289
38 | 38 | 38 | 38 | 38 | 38 | 7.617 | 0.3239 | 7.6133 | Hexane, 3-ethyl- | C8H18 | 91.0257119 | Automatically assigned using a linear fit of manual peak assignments |  | 1 | Assumed 1, compound in RF database but lacks any RF | 0.6119403 | 8.261194
39 | 39 | 39 | 39 | 39 | 39 | 7.769 | 0.613 | 7.6133 | Hexane, 3-ethyl- | C8H18 | 91.0257119 | Automatically assigned using a linear fit of manual peak assignments |  | 1 | Assumed 1, compound in RF database but lacks any RF | 1.158133 | 15.6348
40 | 40 | 40 | 40 | 40 | 40 | 7.928 | 1.0505 | 7.7658 | Heptane, 2,6-dimethyl- | C9H20 | 89.99022069 | Automatically assigned using a linear fit of manual peak assignments |  | 1 | Assumed 1, compound in RF database but lacks any RF | 1.984697 | 26.79341
41 | 41 | 41 | 41 | 41 | 41 | 7.99 | 0.0343 | 7.9269 | Heptane, 3,5-dimethyl- | C9H20 | 94.44469017 | Automatically assigned using a linear fit of manual peak assignments |  | 1 | Assumed 1, compound in RF database but lacks any RF | 0.06480257 | 0.8748347
42 | 42 | 42 | 42 | 42 | 42 | 8.044 | 0.1039 | 7.9269 | Heptane, 3,5-dimethyl- | C9H20 | 94.44469017 | Automatically assigned using a linear fit of manual peak assignments |  | 1 | Assumed 1, compound in RF database but lacks any RF | 0.196297 | 2.650009
43 | 43 | 43 | 43 | 43 | 43 | 8.117 | 0.0756 | 7.9269 | Heptane, 3,5-dimethyl- | C9H20 | 94.44469017 | Automatically assigned using a linear fit of manual peak assignments |  | 1 | Assumed 1, compound in RF database but lacks any RF | 0.1428302 | 1.928207
44 | 44 | 44 | 44 | 44 | 44 | 8.335 | 0.155 | 8.4212 | Hexane, 3-ethyl- | C8H18 | 84.36704366 | Automatically assigned using a linear fit of manual peak assignments |  | 1 | Assumed 1, compound in RF database but lacks any RF | 0.2928396 | 3.953335
45 | 45 | 45 | 45 | 45 | 45 | 8.424 | 0.3312 | 8.4212 | Hexane, 3-ethyl- | C8H18 | 84.36704366 | Automatically assigned using a linear fit of manual peak assignments |  | 1 | Assumed 1, compound in RF database but lacks any RF | 0.6257321 | 8.447383
46 | 46 | 46 | 46 | 46 | 46 | 8.519 | 0.0502 | 8.4212 | Hexane, 3-ethyl- | C8H18 | 84.36704366 | Automatically assigned using a linear fit of manual peak assignments |  | 1 | Assumed 1, compound in RF database but lacks any RF | 0.09484224 | 1.28037
47 | 47 | 47 | 47 | 47 | 47 | 8.607 | 1.5994 | 8.4212 | Hexane, 3-ethyl- | C8H18 | 84.36704366 | Automatically assigned using a linear fit of manual peak assignments |  | 1 | Assumed 1, compound in RF database but lacks any RF | 3.021727 | 40.79331
48 | 48 | 48 | 48 | 48 | 48 | 8.763 | 1.5376 | 8.6049 | Octane, 2-methyl- | C9H20 | 94.00894884 | Automatically assigned using a linear fit of manual peak assignments |  | 0.1282 | Estimated response factor in chemical lump MAL | 2.904969 | 305.9055
49 | 49 | 49 | 49 | 49 | 49 | 8.902 | 0.1609 | 8.7601 | Benzene, 1,3-dimethyl- | C8H10 | 81.3931911 | Automatically assigned using a linear fit of manual peak assignments |  | 0.3763 | Estimated response factor in chemical lump MBE | 0.3039864 | 10.9057
50 | 50 | 50 | 50 | 50 | 50 | 8.974 | 0.0557 | 8.8999 | 1,1,4-Trimethylcyclohexane | C9H18 | 75.22105688 | Automatically assigned using a linear fit of manual peak assignments |  | 1 | Assumed 1, compound in RF database but lacks any RF | 0.1052333 | 1.42065
51 | 51 | 51 | 51 | 51 | 51 | 9.04 | 0.0992 | 8.8999 | 1,1,4-Trimethylcyclohexane | C9H18 | 75.22105688 | Automatically assigned using a linear fit of manual peak assignments |  | 1 | Assumed 1, compound in RF database but lacks any RF | 0.1874173 | 2.530134
52 | 52 | 52 | 52 | 52 | 52 | 9.15 | 0.1134 | 9.1497 | Cyclohexane, 1-isopropyl-1-methyl- | C10H20 | 82.77193391 | Automatically assigned using a linear fit of manual peak assignments |  | 1 | Assumed 1, compound in RF database but lacks any RF | 0.2142452 | 2.892311
53 | 53 | 53 | 53 | 53 | 53 | 9.199 | 0.0717 | 9.1497 | Cyclohexane, 1-isopropyl-1-methyl- | C10H20 | 82.77193391 | Automatically assigned using a linear fit of manual peak assignments |  | 1 | Assumed 1, compound in RF database but lacks any RF | 0.1354619 | 1.828736
54 | 54 | 54 | 54 | 54 | 54 | 9.29 | 0.2753 | 9.1497 | Cyclohexane, 1-isopropyl-1-methyl- | C10H20 | 82.77193391 | Automatically assigned using a linear fit of manual peak assignments |  | 1 | Assumed 1, compound in RF database but lacks any RF | 0.5201209 | 7.021632
55 | 55 | 55 | 55 | 55 | 55 | 9.389 | 0.3503 | 9.2882 | Ethylbenzene | C8H10 | 82.0012023 | Automatically assigned using a linear fit of manual peak assignments |  | 0.33645 | Estimated response factor in chemical lump ABE | 0.6618175 | 26.55532
56 | 56 | 56 | 56 | 56 | 56 | 9.577 | 0.0894 | 9.3845 | Hexane, 3,3-dimethyl- | C8H18 | 90.24844475 | Automatically assigned using a linear fit of manual peak assignments |  | 1 | Assumed 1, compound in RF database but lacks any RF | 0.1689023 | 2.280181
57 | 57 | 57 | 57 | 57 | 57 | 9.643 | 0.0981 | 9.7605 | Heptane, 3,4,5-trimethyl- | C10H22 | 91.0793468 | Automatically assigned using a linear fit of manual peak assignments |  | 1 | Assumed 1, compound in RF database but lacks any RF | 0.1853391 | 2.502078
58 | 58 | 58 | 58 | 58 | 58 | 9.766 | 0.3237 | 9.7605 | Heptane, 3,4,5-trimethyl- | C10H22 | 91.0793468 | Automatically assigned using a linear fit of manual peak assignments |  | 1 | Assumed 1, compound in RF database but lacks any RF | 0.6115624 | 8.256093
59 | 59 | 59 | 59 | 59 | 59 | 9.917 | 0.4237 | 9.7605 | Heptane, 3,4,5-trimethyl- | C10H22 | 91.0793468 | Automatically assigned using a linear fit of manual peak assignments |  | 1 | Assumed 1, compound in RF database but lacks any RF | 0.8004912 | 10.80663
60 | 60 | 60 | 60 | 60 | 60 | 10.004 | 0.3498 | 9.9133 | Heptane, 2,3,4-trimethyl- | C10H22 | 90.20544229 | Automatically assigned using a linear fit of manual peak assignments |  | 1 | Assumed 1, compound in RF database but lacks any RF | 0.6608729 | 8.921783
61 | 61 | 61 | 61 | 61 | 61 | 10.105 | 0.5023 | 9.9133 | Heptane, 2,3,4-trimethyl- | C10H22 | 90.20544229 | Automatically assigned using a linear fit of manual peak assignments |  | 1 | Assumed 1, compound in RF database but lacks any RF | 0.9489892 | 12.81135
62 | 62 | 62 | 62 | 62 | 62 | 10.226 | 0.2321 | 10.1024 | Undecane, 6,6-dimethyl- | C13H28 | 90.93739698 | Automatically assigned using a linear fit of manual peak assignments |  | 1 | Assumed 1, compound in RF database but lacks any RF | 0.4385037 | 5.9198
63 | 63 | 63 | 63 | 63 | 63 | 10.425 | 0.1043 | 10.2222 | Undecane, 6,6-dimethyl- | C13H28 | 84.72778 | Automatically assigned using a linear fit of manual peak assignments |  | 1 | Assumed 1, compound in RF database but lacks any RF | 0.1970527 | 2.660212
64 | 64 | 64 | 64 | 64 | 64 | 10.534 | 0.2489 | 10.5303 | Undecane, 5,6-dimethyl- | C13H28 | 85.87338071 | Automatically assigned using a linear fit of manual peak assignments |  | 1 | Assumed 1, compound in RF database but lacks any RF | 0.4702437 | 6.34829
65 | 65 | 65 | 65 | 65 | 65 | 10.666 | 0.4387 | 10.5303 | Undecane, 5,6-dimethyl- | C13H28 | 85.87338071 | Automatically assigned using a linear fit of manual peak assignments |  | 1 | Assumed 1, compound in RF database but lacks any RF | 0.8288305 | 11.18921
66 | 66 | 66 | 66 | 66 | 66 | 10.719 | 0.8881 | 10.5303 | Undecane, 5,6-dimethyl- | C13H28 | 85.87338071 | Automatically assigned using a linear fit of manual peak assignments |  | 1 | Assumed 1, compound in RF database but lacks any RF | 1.677876 | 22.65133
67 | 67 | 67 | 67 | 67 | 67 | 10.853 | 0.7212 | 10.6639 | Nonane, 4-methyl- | C10H22 | 78.6429391 | Automatically assigned using a linear fit of manual peak assignments |  | 1 | Assumed 1, estimated response factor exists but is out of range | 1.362554 | 18.39448
68 | 68 | 68 | 68 | 68 | 68 | 10.961 | 0.1522 | 10.8497 | Undecane, 6,6-dimethyl- | C13H28 | 87.98754521 | Automatically assigned using a linear fit of manual peak assignments |  | 1 | Assumed 1, compound in RF database but lacks any RF | 0.2875496 | 3.88192
69 | 69 | 69 | 69 | 69 | 69 | 11.055 | 0.0751 | 10.856 | Benzene, 1,2,3-trimethyl- | C9H12 | 80.4587503 | Automatically assigned using a linear fit of manual peak assignments |  | 0.3905 | Estimated response factor in chemical lump MBE | 0.1418855 | 4.905133
70 | 70 | 70 | 70 | 70 | 70 | 11.194 | 0.0433 | 11.0863 | Benzene, 1,2,3-trimethyl- | C9H12 | 60.49780638 | Automatically assigned using a linear fit of manual peak assignments |  | 0.3905 | Estimated response factor in chemical lump MBE | 0.08180616 | 2.828126
71 | 71 | 71 | 71 | 71 | 71 | 11.35 | 0.8543 | 11.3468 | Benzene, 1,2,4-trimethyl- | C9H12 | 94.9392378 | Automatically assigned using a linear fit of manual peak assignments |  | 0.3905 | Estimated response factor in chemical lump MBE | 1.614019 | 55.79834
72 | 72 | 72 | 72 | 72 | 72 | 11.395 | 0.2867 | 11.3468 | Benzene, 1,2,4-trimethyl- | C9H12 | 94.9392378 | Automatically assigned using a linear fit of manual peak assignments |  | 0.3905 | Estimated response factor in chemical lump MBE | 0.5416588 | 18.72572
73 | 73 | 73 | 73 | 73 | 73 | 11.66 | 0.1629 | 11.6563 | 3,4-Hexanedione, 2,2,5-trimethyl- | C9H16O2 | 82.10937314 | Automatically assigned using a linear fit of manual peak assignments |  | 1 | Assumed 1, could not find compound in RF database | 0.307765 | 4.154827
74 | 74 | 74 | 74 | 74 | 74 | 11.701 | 0.0537 | 11.6563 | 3,4-Hexanedione, 2,2,5-trimethyl- | C9H16O2 | 82.10937314 | Automatically assigned using a linear fit of manual peak assignments |  | 1 | Assumed 1, could not find compound in RF database | 0.1014548 | 1.369639
75 | 75 | 75 | 75 | 75 | 75 | 11.763 | 0.1845 | 11.6563 | 3,4-Hexanedione, 2,2,5-trimethyl- | C9H16O2 | 82.10937314 | Automatically assigned using a linear fit of manual peak assignments |  | 1 | Assumed 1, could not find compound in RF database | 0.3485736 | 4.705743
76 | 76 | 76 | 76 | 76 | 76 | 11.816 | 0.1375 | 11.6563 | 3,4-Hexanedione, 2,2,5-trimethyl- | C9H16O2 | 82.10937314 | Automatically assigned using a linear fit of manual peak assignments |  | 1 | Assumed 1, could not find compound in RF database | 0.2597771 | 3.50699
77 | 77 | 77 | 77 | 77 | 77 | 11.909 | 0.4249 | 11.7615 | 3-Ethyl-3-methylheptane | C10H22 | 84.1356644 | Automatically assigned using a linear fit of manual peak assignments |  | 1 | Assumed 1, compound in RF database but lacks any RF | 0.8027584 | 10.83724
78 | 78 | 78 | 78 | 78 | 78 | 12.032 | 0.2662 | 11.9048 | Benzene, 1,2,3-trimethyl- | C9H12 | 77.69319354 | Automatically assigned using a linear fit of manual peak assignments |  | 0.3905 | Estimated response factor in chemical lump MBE | 0.5029284 | 17.38677
79 | 79 | 79 | 79 | 79 | 79 | 12.112 | 0.1467 | 11.9104 | Octane, 3,3-dimethyl- | C10H22 | 79.56265471 | Automatically assigned using a linear fit of manual peak assignments |  | 1 | Assumed 1, compound in RF database but lacks any RF | 0.2771585 | 3.74164
80 | 80 | 80 | 80 | 80 | 80 | 12.425 | 0.3649 | 12.3934 | Benzene, 1-methyl-4-propyl- | C10H14 | 75.06267948 | Automatically assigned using a linear fit of manual peak assignments |  | 0.5703 | Estimated response factor in chemical lump ABE | 0.6894011 | 16.31933
81 | 81 | 81 | 81 | 81 | 81 | 12.482 | 0.1707 | 12.3934 | Benzene, 1-methyl-4-propyl- | C10H14 | 75.06267948 | Automatically assigned using a linear fit of manual peak assignments |  | 0.5703 | Estimated response factor in chemical lump ABE | 0.3225014 | 7.634173
82 | 82 | 82 | 82 | 82 | 82 | 12.539 | 0.4894 | 12.3934 | Benzene, 1-methyl-4-propyl- | C10H14 | 75.06267948 | Automatically assigned using a linear fit of manual peak assignments |  | 0.5703 | Estimated response factor in chemical lump ABE | 0.9246174 | 21.88731
83 | 83 | 83 | 83 | 83 | 83 | 12.657 | 0.2562 | 12.513 | Benzene, 1-methyl-3-(1-methylethyl)- | C10H14 | 87.4432071 | Automatically assigned using a linear fit of manual peak assignments |  | 0.5703 | Estimated response factor in chemical lump ABE | 0.4840355 | 11.45797
84 | 84 | 84 | 84 | 84 | 84 | 12.708 | 0.0763 | 12.513 | Benzene, 1-methyl-3-(1-methylethyl)- | C10H14 | 87.4432071 | Automatically assigned using a linear fit of manual peak assignments |  | 0.5703 | Estimated response factor in chemical lump ABE | 0.1441527 | 3.412346
85 | 85 | 85 | 85 | 85 | 85 | 12.798 | 0.072 | 12.6523 | Decane, 3-methyl- | C11H24 | 87.24516418 | Automatically assigned using a linear fit of manual peak assignments |  | 1 | Assumed 1, estimated response factor exists but is out of range | 0.1360287 | 1.836388
86 | 86 | 86 | 86 | 86 | 86 | 12.849 | 0.0736 | 12.6523 | Decane, 3-methyl- | C11H24 | 87.24516418 | Automatically assigned using a linear fit of manual peak assignments |  | 1 | Assumed 1, estimated response factor exists but is out of range | 0.1390516 | 1.877196
87 | 87 | 87 | 87 | 87 | 87 | 12.88 | 0.0853 | 12.8767 | Benzene, 1-methyl-3-(1-methylethyl)- | C10H14 | 85.55723345 | Automatically assigned using a linear fit of manual peak assignments |  | 0.5703 | Estimated response factor in chemical lump ABE | 0.1611562 | 3.814851
88 | 88 | 88 | 88 | 88 | 88 | 12.991 | 0.2107 | 12.8767 | Benzene, 1-methyl-3-(1-methylethyl)- | C10H14 | 85.55723345 | Automatically assigned using a linear fit of manual peak assignments |  | 0.5703 | Estimated response factor in chemical lump ABE | 0.3980729 | 9.423083
89 | 89 | 89 | 89 | 89 | 89 | 13.043 | 0.0675 | 12.8767 | Benzene, 1-methyl-3-(1-methylethyl)- | C10H14 | 85.55723345 | Automatically assigned using a linear fit of manual peak assignments |  | 0.5703 | Estimated response factor in chemical lump ABE | 0.1275269 | 3.018786
90 | 90 | 90 | 90 | 90 | 90 | 13.141 | 0.1636 | 12.9871 | Benzene, 1-ethyl-2,4-dimethyl- | C10H14 | 87.01927473 | Automatically assigned using a linear fit of manual peak assignments |  | 0.5703 | Estimated response factor in chemical lump ABE | 0.3090875 | 7.316642
91 | 91 | 91 | 91 | 91 | 91 | 13.235 | 0.0332 | 13.1399 | Hexane, 3,3-dimethyl- | C8H18 | 85.59777348 | Automatically assigned using a linear fit of manual peak assignments |  | 1 | Assumed 1, compound in RF database but lacks any RF | 0.06272435 | 0.8467788
92 | 92 | 92 | 92 | 92 | 92 | 13.352 | 0.1544 | 13.4153 | Undecane, 4,7-dimethyl- | C13H28 | 86.85848476 | Automatically assigned using a linear fit of manual peak assignments |  | 1 | Assumed 1, compound in RF database but lacks any RF | 0.291706 | 3.938031
93 | 93 | 93 | 93 | 93 | 93 | 13.419 | 0.3254 | 13.4153 | Undecane, 4,7-dimethyl- | C13H28 | 86.85848476 | Automatically assigned using a linear fit of manual peak assignments |  | 1 | Assumed 1, compound in RF database but lacks any RF | 0.6147742 | 8.299452
94 | 94 | 94 | 94 | 94 | 94 | 13.512 | 0.5421 | 13.4153 | Undecane, 4,7-dimethyl- | C13H28 | 86.85848476 | Automatically assigned using a linear fit of manual peak assignments |  | 1 | Assumed 1, compound in RF database but lacks any RF | 1.024183 | 13.82647
95 | 95 | 95 | 95 | 95 | 95 | 13.584 | 0.6113 | 13.4153 | Undecane, 4,7-dimethyl- | C13H28 | 86.85848476 | Automatically assigned using a linear fit of manual peak assignments |  | 1 | Assumed 1, compound in RF database but lacks any RF | 1.154922 | 15.59144
96 | 96 | 96 | 96 | 96 | 96 | 13.692 | 0.1598 | 13.5077 | Benzene, 1-methyl-3-(1-methylethyl)- | C10H14 | 88.23708282 | Automatically assigned using a linear fit of manual peak assignments |  | 0.5703 | Estimated response factor in chemical lump ABE | 0.3019082 | 7.146695
97 | 97 | 97 | 97 | 97 | 97 | 13.805 | 0.077 | 13.6899 | Decane, 2,3,5-trimethyl- | C13H28 | 76.9014912 | Automatically assigned using a linear fit of manual peak assignments |  | 1 | Assumed 1, compound in RF database but lacks any RF | 0.1454752 | 1.963915
98 | 98 | 98 | 98 | 98 | 98 | 13.941 | 0.1793 | 13.9363 | Benzene, 1,3-diethyl-5-methyl- | C11H16 | 81.34449726 | Automatically assigned using a linear fit of manual peak assignments |  | 0.687225 | Estimated response factor in chemical lump ABE | 0.3387493 | 6.654466
99 | 99 | 99 | 99 | 99 | 99 | 14.023 | 0.1307 | 13.9363 | Benzene, 1,3-diethyl-5-methyl- | C11H16 | 81.34449726 | Automatically assigned using a linear fit of manual peak assignments |  | 0.687225 | Estimated response factor in chemical lump ABE | 0.2469299 | 4.850746
100 | 100 | 100 | 100 | 100 | 100 | 14.093 | 0.1964 | 13.9363 | Benzene, 1,3-diethyl-5-methyl- | C11H16 | 81.34449726 | Automatically assigned using a linear fit of manual peak assignments |  | 0.687225 | Estimated response factor in chemical lump ABE | 0.3710561 | 7.289108
101 | 101 | 101 | 101 | 101 | 101 | 14.153 | 0.1272 | 14.0172 | Heptane, 2,3,5-trimethyl- | C10H22 | 76.56637838 | Automatically assigned using a linear fit of manual peak assignments |  | 1 | Assumed 1, compound in RF database but lacks any RF | 0.2403174 | 3.244285
102 | 102 | 102 | 102 | 102 | 102 | 14.197 | 0.0533 | 14.0172 | Heptane, 2,3,5-trimethyl- | C10H22 | 76.56637838 | Automatically assigned using a linear fit of manual peak assignments |  | 1 | Assumed 1, compound in RF database but lacks any RF | 0.100699 | 1.359437
103 | 103 | 103 | 103 | 103 | 103 | 14.263 | 0.1614 | 14.0859 | Benzene, (1-methylnonadecyl)- | C26H46 | 53.09768324 | Automatically assigned using a linear fit of manual peak assignments |  | 2.4411 | Estimated response factor in chemical lump ABE | 0.304931 | 1.686358
104 | 104 | 104 | 104 | 104 | 104 | 14.336 | 0.0931 | 14.1517 | Decane, 2,4-dimethyl- | C12H26 | 64.77289189 | Automatically assigned using a linear fit of manual peak assignments |  | 1 | Assumed 1, compound in RF database but lacks any RF | 0.1758927 | 2.374551
105 | 105 | 105 | 105 | 105 | 105 | 14.426 | 0.1968 | 14.2616 | Undecane, 3-methyl- | C12H26 | 66.10217694 | Automatically assigned using a linear fit of manual peak assignments |  | 1 | Assumed 1, estimated response factor exists but is out of range | 0.3718118 | 5.01946
106 | 106 | 106 | 106 | 106 | 106 | 14.584 | 0.0817 | 14.423 | Benzene, 1-methyl-4-(1-methylpropyl)- | C11H16 | 74.88276339 | Automatically assigned using a linear fit of manual peak assignments |  | 0.687225 | Estimated response factor in chemical lump ABE | 0.1543548 | 3.03218
107 | 107 | 107 | 107 | 107 | 107 | 14.654 | 0.1754 | 14.6519 | 1H-Indene, 2,3-dihydro-5,6-dimethyl- | C11H14 | 67.17794269 | Automatically assigned using a linear fit of manual peak assignments |  | 1 | Assumed 1, compound in RF database but lacks any RF | 0.3313811 | 4.473644
108 | 108 | 108 | 108 | 108 | 108 | 14.695 | 0.2411 | 14.6519 | 1H-Indene, 2,3-dihydro-5,6-dimethyl- | C11H14 | 67.17794269 | Automatically assigned using a linear fit of manual peak assignments |  | 1 | Assumed 1, compound in RF database but lacks any RF | 0.4555073 | 6.149348
109 | 109 | 109 | 109 | 109 | 109 | 14.786 | 0.229 | 14.6519 | 1H-Indene, 2,3-dihydro-5,6-dimethyl- | C11H14 | 67.17794269 | Automatically assigned using a linear fit of manual peak assignments |  | 1 | Assumed 1, compound in RF database but lacks any RF | 0.4326469 | 5.840733
110 | 110 | 110 | 110 | 110 | 110 | 14.824 | 0.2151 | 14.6519 | 1H-Indene, 2,3-dihydro-5,6-dimethyl- | C11H14 | 67.17794269 | Automatically assigned using a linear fit of manual peak assignments |  | 1 | Assumed 1, compound in RF database but lacks any RF | 0.4063858 | 5.486208
111 | 111 | 111 | 111 | 111 | 111 | 14.912 | 0.0995 | 14.7831 | Benzene, pentamethyl- | C11H16 | 78.414589 | Automatically assigned using a linear fit of manual peak assignments |  | 0.4189 | Estimated response factor in chemical lump MBE | 0.1879841 | 6.058214
112 | 112 | 112 | 112 | 112 | 112 | 14.967 | 0.2031 | 14.7831 | Benzene, pentamethyl- | C11H16 | 78.414589 | Automatically assigned using a linear fit of manual peak assignments |  | 0.4189 | Estimated response factor in chemical lump MBE | 0.3837143 | 12.36606
113 | 113 | 113 | 113 | 113 | 113 | 15.03 | 0.1562 | 14.908 | Heptane, 2,3,5-trimethyl- | C10H22 | 83.06108787 | Automatically assigned using a linear fit of manual peak assignments |  | 1 | Assumed 1, compound in RF database but lacks any RF | 0.2951067 | 3.983941
114 | 114 | 114 | 114 | 114 | 114 | 15.126 | 0.1357 | 14.964 | Benzene, pentamethyl- | C11H16 | 81.21323566 | Automatically assigned using a linear fit of manual peak assignments |  | 0.4189 | Estimated response factor in chemical lump MBE | 0.2563763 | 8.262308
115 | 115 | 115 | 115 | 115 | 115 | 15.195 | 0.2292 | 15.1798 | Benzene, 1,2,4-triethyl- | C12H18 | 64.77221912 | Automatically assigned using a linear fit of manual peak assignments |  | 0.80415 | Estimated response factor in chemical lump ABE | 0.4330247 | 7.269582
116 | 116 | 116 | 116 | 116 | 116 | 15.302 | 0.0374 | 15.1798 | Benzene, 1,2,4-triethyl- | C12H18 | 64.77221912 | Automatically assigned using a linear fit of manual peak assignments |  | 0.80415 | Estimated response factor in chemical lump ABE | 0.07065936 | 1.186223
117 | 117 | 117 | 117 | 117 | 117 | 15.396 | 0.1067 | 15.4955 | 1H-Indene, 2,3-dihydro-1,1,6-trimethyl- | C12H16 | 65.83354495 | Automatically assigned using a linear fit of manual peak assignments |  | 1 | Assumed 1, compound in RF database but lacks any RF | 0.201587 | 2.721425
118 | 118 | 118 | 118 | 118 | 118 | 15.459 | 0.1336 | 15.4955 | 1H-Indene, 2,3-dihydro-1,1,6-trimethyl- | C12H16 | 65.83354495 | Automatically assigned using a linear fit of manual peak assignments |  | 1 | Assumed 1, compound in RF database but lacks any RF | 0.2524088 | 3.407519
119 | 119 | 119 | 119 | 119 | 119 | 15.494 | 0.1261 | 15.4955 | 1H-Indene, 2,3-dihydro-1,1,6-trimethyl- | C12H16 | 65.83354495 | Automatically assigned using a linear fit of manual peak assignments |  | 1 | Assumed 1, compound in RF database but lacks any RF | 0.2382392 | 3.216229
120 | 120 | 120 | 120 | 120 | 120 | 15.556 | 0.0908 | 15.4955 | 1H-Indene, 2,3-dihydro-1,1,6-trimethyl- | C12H16 | 65.83354495 | Automatically assigned using a linear fit of manual peak assignments |  | 1 | Assumed 1, compound in RF database but lacks any RF | 0.1715473 | 2.315889
121 | 121 | 121 | 121 | 121 | 121 | 15.622 | 0.1994 | 15.4955 | 1H-Indene, 2,3-dihydro-1,1,6-trimethyl- | C12H16 | 65.83354495 | Automatically assigned using a linear fit of manual peak assignments |  | 1 | Assumed 1, compound in RF database but lacks any RF | 0.376724 | 5.085774
122 | 122 | 122 | 122 | 122 | 122 | 15.724 | 0.1017 | 15.5512 | Benzene, (1,3,3-trimethylnonyl)- | C18H30 | 55.58197277 | Automatically assigned using a linear fit of manual peak assignments |  | 1.5057 | Estimated response factor in chemical lump ABE | 0.1921406 | 1.722719
123 | 123 | 123 | 123 | 123 | 123 | 15.755 | 0.0868 | 15.5512 | Benzene, (1,3,3-trimethylnonyl)- | C18H30 | 55.58197277 | Automatically assigned using a linear fit of manual peak assignments |  | 1.5057 | Estimated response factor in chemical lump ABE | 0.1639902 | 1.470324
124 | 124 | 124 | 124 | 124 | 124 | 15.848 | 0.1324 | 15.7191 | Dodecane, 3-methyl- | C13H28 | 62.05290314 | Automatically assigned using a linear fit of manual peak assignments |  | 1 | Assumed 1, estimated response factor exists but is out of range | 0.2501417 | 3.376913
125 | 125 | 125 | 125 | 125 | 125 | 15.921 | 0.0793 | 15.7191 | Dodecane, 3-methyl- | C13H28 | 62.05290314 | Automatically assigned using a linear fit of manual peak assignments |  | 1 | Assumed 1, estimated response factor exists but is out of range | 0.1498205 | 2.022577
126 | 126 | 126 | 126 | 126 | 126 | 16.027 | 0.5189 | 16.0092 | Benzofuran-2-carboxylic acid | C9H6O3 | 55.62188012 | Automatically assigned using a linear fit of manual peak assignments |  | 1 | Assumed 1, could not find compound in RF database | 0.9803514 | 13.23474
127 | 127 | 127 | 127 | 127 | 127 | 16.111 | 0.0728 | 16.0092 | Benzofuran-2-carboxylic acid | C9H6O3 | 55.62188012 | Automatically assigned using a linear fit of manual peak assignments |  | 1 | Assumed 1, could not find compound in RF database | 0.1375401 | 1.856792
128 | 128 | 128 | 128 | 128 | 128 | 16.212 | 0.29 | 16.0092 | Benzofuran-2-carboxylic acid | C9H6O3 | 55.62188012 | Automatically assigned using a linear fit of manual peak assignments |  | 1 | Assumed 1, could not find compound in RF database | 0.5478934 | 7.396561
129 | 129 | 129 | 129 | 129 | 129 | 16.287 | 0.1597 | 16.2119 | 1H-Indene, 2,3-dihydro-1,5,7-trimethyl- | C12H16 | 62.97900179 | Automatically assigned using a linear fit of manual peak assignments |  | 1 | Assumed 1, compound in RF database but lacks any RF | 0.3017193 | 4.07321
130 | 130 | 130 | 130 | 130 | 130 | 16.356 | 0.2551 | 16.2119 | 1H-Indene, 2,3-dihydro-1,5,7-trimethyl- | C12H16 | 62.97900179 | Automatically assigned using a linear fit of manual peak assignments |  | 1 | Assumed 1, compound in RF database but lacks any RF | 0.4819573 | 6.506424
131 | 131 | 131 | 131 | 131 | 131 | 16.446 | 0.0491 | 16.2839 | Naphthalene, 2-methyl- | C11H10 | 71.66005198 | Automatically assigned using a linear fit of manual peak assignments |  | 1 | Assumed 1, compound in RF database but lacks any RF | 0.09276403 | 1.252314
132 | 132 | 132 | 132 | 132 | 132 | 16.525 | 0.1657 | 16.3464 | No Match |  |  | Automatically assigned using a linear fit of manual peak assignments |  | 1 | Assumed 1, could not find compound in RF database
133 | 133 | 133 | 133 | 133 | 133 | 16.584 | 0.1556 | 16.5265 | Naphthalene, 2-methyl- | C11H10 | 70.68253446 | Automatically assigned using a linear fit of manual peak assignments |  | 1 | Assumed 1, compound in RF database but lacks any RF | 0.2939732 | 3.968638
134 | 134 | 134 | 134 | 134 | 134 | 16.693 | 0.1095 | 16.5265 | Naphthalene, 2-methyl- | C11H10 | 70.68253446 | Automatically assigned using a linear fit of manual peak assignments |  | 1 | Assumed 1, compound in RF database but lacks any RF | 0.206877 | 2.79284
135 | 135 | 135 | 135 | 135 | 135 | 16.815 | 0.3006 | 16.8154 | Naphthalene, 1,2,3,4-tetrahydro-1,6,8-trimethyl- | C13H18 | 65.89672203 | Automatically assigned using a linear fit of manual peak assignments |  | 1 | Assumed 1, compound in RF database but lacks any RF | 0.5679199 | 7.666919
136 | 136 | 136 | 136 | 136 | 136 | 16.907 | 0.3116 | 16.8154 | Naphthalene, 1,2,3,4-tetrahydro-1,6,8-trimethyl- | C13H18 | 65.89672203 | Automatically assigned using a linear fit of manual peak assignments |  | 1 | Assumed 1, compound in RF database but lacks any RF | 0.5887021 | 7.947478
137 | 137 | 137 | 137 | 137 | 137 | 17.019 | 0.0631 | 16.8154 | Naphthalene, 1,2,3,4-tetrahydro-1,6,8-trimethyl- | C13H18 | 65.89672203 | Automatically assigned using a linear fit of manual peak assignments |  | 1 | Assumed 1, compound in RF database but lacks any RF | 0.1192141 | 1.60939
138 | 138 | 138 | 138 | 138 | 138 | 17.092 | 0.1967 | 16.9638 | 7-Hydroxy-2-hydroxymethylene-1-indanone | C10H8O3 | 57.12452733 | Automatically assigned using a linear fit of manual peak assignments |  | 1 | Assumed 1, could not find compound in RF database | 0.3716229 | 5.016909
139 | 139 | 139 | 139 | 139 | 139 | 17.161 | 0.092 | 16.9638 | 7-Hydroxy-2-hydroxymethylene-1-indanone | C10H8O3 | 57.12452733 | Automatically assigned using a linear fit of manual peak assignments |  | 1 | Assumed 1, could not find compound in RF database | 0.1738145 | 2.346495
140 | 140 | 140 | 140 | 140 | 140 | 17.259 | 0.057 | 17.3036 | Indan, 1,1,6,7-tetramethyl- | C13H18 | 59.96769385 | Automatically assigned using a linear fit of manual peak assignments |  | 1 | Assumed 1, compound in RF database but lacks any RF | 0.1076894 | 1.453807
141 | 141 | 141 | 141 | 141 | 141 | 17.329 | 0.3048 | 17.3036 | Indan, 1,1,6,7-tetramethyl- | C13H18 | 59.96769385 | Automatically assigned using a linear fit of manual peak assignments |  | 1 | Assumed 1, compound in RF database but lacks any RF | 0.5758549 | 7.774041
142 | 142 | 142 | 142 | 142 | 142 | 17.458 | 0.1844 | 17.3036 | Indan, 1,1,6,7-tetramethyl- | C13H18 | 59.96769385 | Automatically assigned using a linear fit of manual peak assignments |  | 1 | Assumed 1, compound in RF database but lacks any RF | 0.3483847 | 4.703193
143 | 143 | 143 | 143 | 143 | 143 | 17.576 | 0.3316 | 17.6602 | 3-Hexanone, 2,4-dimethyl- | C8H16O | 52.38677685 | Automatically assigned using a linear fit of manual peak assignments |  | 1 | Assumed 1, could not find compound in RF database | 0.6264878 | 8.457585
144 | 144 | 144 | 144 | 144 | 144 | 17.662 | 0.1907 | 17.6602 | 3-Hexanone, 2,4-dimethyl- | C8H16O | 52.38677685 | Automatically assigned using a linear fit of manual peak assignments |  | 1 | Assumed 1, could not find compound in RF database | 0.3602872 | 4.863877
145 | 145 | 145 | 145 | 145 | 145 | 17.754 | 0.4041 | 17.6602 | 3-Hexanone, 2,4-dimethyl- | C8H16O | 52.38677685 | Automatically assigned using a linear fit of manual peak assignments |  | 1 | Assumed 1, could not find compound in RF database | 0.7634612 | 10.30673
146 | 146 | 146 | 146 | 146 | 146 | 17.923 | 51.3372 | 17.7591 | Naphthalene, 1,5-dimethyl- | C12H12 | 91.9753042 | Automatically assigned using a linear fit of manual peak assignments |  | 1 | Assumed 1, compound in RF database but lacks any RF | 96.99074 | 1309.375
147 | 147 | 147 | 147 | 147 | 147 | 18.04 | 0.119 | 17.9223 | Benzene, 1,3,5-tri-tert-butyl- | C18H30 | 97.40777804 | Automatically assigned using a linear fit of manual peak assignments |  | 1 | Assumed 1, could not find compound in RF database
148 | 148 | 148 | 148 | 148 | 148 | 18.119 | 0.0318 | 17.9223 | Benzene, 1,3,5-tri-tert-butyl- | C18H30 | 97.40777804 | Automatically assigned using a linear fit of manual peak assignments |  | 1 | Assumed 1, could not find compound in RF database
149 | 149 | 149 | 149 | 149 | 149 | 18.207 | 0.111 | 18.0662 | No Match |  |  | Automatically assigned using a linear fit of manual peak assignments |  | 1 | Assumed 1, could not find compound in RF database
150 | 150 | 150 | 150 | 150 | 150 | 18.353 | 0.098 | 18.1598 | 3-Formyl-6-isopropylchromone | C13H12O3 | 57.08130103 | Automatically assigned using a linear fit of manual peak assignments |  | 1 | Assumed 1, could not find compound in RF database | 0.1851502 | 2.499528
151 | 151 | 151 | 151 | 151 | 151 | 18.433 | 0.1541 | 18.4298 | No Match |  |  | Automatically assigned using a linear fit of manual peak assignments |  | 1 | Assumed 1, could not find compound in RF database
152 | 152 | 152 | 152 | 152 | 152 | 18.548 | 0.1936 | 18.4298 | No Match |  |  | Automatically assigned using a linear fit of manual peak assignments |  | 1 | Assumed 1, could not find compound in RF database
153 | 153 | 153 | 153 | 153 | 153 | 18.64 | 0.0831 | 18.5517 | Benzene, 1-isopentyl-2,4,5-trimethyl- | C14H22 | 60.92694178 | Automatically assigned using a linear fit of manual peak assignments |  | 1.038 | Estimated response factor in chemical lump ABE | 0.1569998 | 2.041905
154 | 154 | 154 | 154 | 154 | 154 | 18.712 | 0.0855 | 18.5517 | Benzene, 1-isopentyl-2,4,5-trimethyl- | C14H22 | 60.92694178 | Automatically assigned using a linear fit of manual peak assignments |  | 1.038 | Estimated response factor in chemical lump ABE | 0.1615341 | 2.100877
155 | 155 | 155 | 155 | 155 | 155 | 18.818 | 0.5293 | 18.8165 | Benzene, 1,3,5-tri-tert-butyl- | C18H30 | 73.89748072 | Automatically assigned using a linear fit of manual peak assignments |  | 1 | Assumed 1, could not find compound in RF database
156 | 156 | 156 | 156 | 156 | 156 | 18.895 | 0.2756 | 18.8165 | Benzene, 1,3,5-tri-tert-butyl- | C18H30 | 73.89748072 | Automatically assigned using a linear fit of manual peak assignments |  | 1 | Assumed 1, could not find compound in RF database
157 | 157 | 157 | 157 | 157 | 157 | 19.003 | 0.5111 | 18.8165 | Benzene, 1,3,5-tri-tert-butyl- | C18H30 | 73.89748072 | Automatically assigned using a linear fit of manual peak assignments |  | 1 | Assumed 1, could not find compound in RF database
158 | 158 | 158 | 158 | 158 | 158 | 19.143 | 0.1466 | 18.9981 | Naphthalene, 1,6,7-trimethyl- | C13H14 | 70.65388691 | Automatically assigned using a linear fit of manual peak assignments |  | 1 | Assumed 1, compound in RF database but lacks any RF | 0.2769696 | 3.739089
159 | 159 | 159 | 159 | 159 | 159 | 19.264 | 0.5311 | 19.1402 | Naphthalene, 2-(1-methylethyl)- | C13H14 | 62.83928785 | Automatically assigned using a linear fit of manual peak assignments |  | 1 | Assumed 1, compound in RF database but lacks any RF | 1.003401 | 13.54591
160 | 160 | 160 | 160 | 160 | 160 | 19.329 | 0.5944 | 19.1402 | Naphthalene, 2-(1-methylethyl)- | C13H14 | 62.83928785 | Automatically assigned using a linear fit of manual peak assignments |  | 1 | Assumed 1, compound in RF database but lacks any RF | 1.122993 | 15.1604
161 | 161 | 161 | 161 | 161 | 161 | 19.528 | 0.2295 | 19.3265 | Naphthalene, 1,4,6-trimethyl- | C13H14 | 85.6163129 | Automatically assigned using a linear fit of manual peak assignments |  | 1 | Assumed 1, compound in RF database but lacks any RF | 0.4335915 | 5.853486
162 | 162 | 162 | 162 | 162 | 162 | 19.564 | 0.4438 | 19.5282 | Naphthalene, 1,6,7-trimethyl- | C13H14 | 87.63625311 | Automatically assigned using a linear fit of manual peak assignments |  | 1 | Assumed 1, compound in RF database but lacks any RF | 0.8384659 | 11.31929
163 | 163 | 163 | 163 | 163 | 163 | 19.732 | 0.4745 | 19.5282 | Naphthalene, 1,6,7-trimethyl- | C13H14 | 87.63625311 | Automatically assigned using a linear fit of manual peak assignments |  | 1 | Assumed 1, compound in RF database but lacks any RF | 0.896467 | 12.1023
164 | 164 | 164 | 164 | 164 | 164 | 19.767 | 0.2778 | 19.5626 | Dodecanoic acid, 4-biphenyl ester | C24H32O2 | 75.82319852 | Automatically assigned using a linear fit of manual peak assignments |  | 1 | Assumed 1, could not find compound in RF database | 0.5248441 | 7.085396
165 | 165 | 165 | 165 | 165 | 165 | 19.862 | 0.0574 | 19.726 | Naphthalene, 1,4,6-trimethyl- | C13H14 | 79.60832046 | Automatically assigned using a linear fit of manual peak assignments |  | 1 | Assumed 1, compound in RF database but lacks any RF | 0.1084451 | 1.464009
166 | 166 | 166 | 166 | 166 | 166 | 19.95 | 0.2112 | 20.0392 | Naphthalene, 1,4,6-trimethyl- | C13H14 | 62.44292753 | Automatically assigned using a linear fit of manual peak assignments |  | 1 | Assumed 1, compound in RF database but lacks any RF | 0.3990176 | 5.386737
167 | 167 | 167 | 167 | 167 | 167 | 20.119 | 0.5453 | 20.0392 | Naphthalene, 1,4,6-trimethyl- | C13H14 | 62.44292753 | Automatically assigned using a linear fit of manual peak assignments |  | 1 | Assumed 1, compound in RF database but lacks any RF | 1.030229 | 13.90809
168 | 168 | 168 | 168 | 168 | 168 | 20.227 | 0.2109 | 20.0392 | Naphthalene, 1,4,6-trimethyl- | C13H14 | 62.44292753 | Automatically assigned using a linear fit of manual peak assignments |  | 1 | Assumed 1, compound in RF database but lacks any RF | 0.3984508 | 5.379086
169 | 169 | 169 | 169 | 169 | 169 | 20.322 | 0.109 | 20.1162 | Naphthalene, 2-methyl-1-propyl- | C14H16 | 55.04322386 | Automatically assigned using a linear fit of manual peak assignments |  | 1 | Assumed 1, compound in RF database but lacks any RF | 0.2059324 | 2.780087
170 | 170 | 170 | 170 | 170 | 170 | 20.383 | 0.1604 | 20.2327 | Naphthalene, 1,2,3,4-tetramethyl- | C14H16 | 68.4701059 | Automatically assigned using a linear fit of manual peak assignments |  | 1 | Assumed 1, compound in RF database but lacks any RF | 0.3030418 | 4.091064
171 | 171 | 171 | 171 | 171 | 171 | 20.425 | 0.151 | 20.2327 | Naphthalene, 1,2,3,4-tetramethyl- | C14H16 | 68.4701059 | Automatically assigned using a linear fit of manual peak assignments |  | 1 | Assumed 1, compound in RF database but lacks any RF | 0.2852824 | 3.851313
172 | 172 | 172 | 172 | 172 | 172 | 20.466 | 0.1924 | 20.3201 | No Match |  |  | Automatically assigned using a linear fit of manual peak assignments |  | 1 | Assumed 1, could not find compound in RF database
173 | 173 | 173 | 173 | 173 | 173 | 20.555 | 0.0398 | 20.3768 | Naphthalene, 1-methyl-7-(1-methylethyl)- | C14H16 | 70.5031073 | Automatically assigned using a linear fit of manual peak assignments |  | 1 | Assumed 1, compound in RF database but lacks any RF | 0.07519365 | 1.015114
174 | 174 | 174 | 174 | 174 | 174 | 20.614 | 0.0932 | 20.4643 | No Match |  |  | Automatically assigned using a linear fit of manual peak assignments |  | 1 | Assumed 1, could not find compound in RF database
175 | 175 | 175 | 175 | 175 | 175 | 20.693 | 0.529 | 20.5963 | No Match |  |  | Automatically assigned using a linear fit of manual peak assignments |  | 1 | Assumed 1, could not find compound in RF database
176 | 176 | 176 | 176 | 176 | 176 | 20.832 | 0.0509 | 20.6992 | Naphthalene, 1-methyl-7-(1-methylethyl)- | C14H16 | 75.28536504 | Automatically assigned using a linear fit of manual peak assignments |  | 1 | Assumed 1, compound in RF database but lacks any RF | 0.09616475 | 1.298224
177 | 177 | 177 | 177 | 177 | 177 | 20.951 | 0.7317 | 20.9493 | 1,4,5,8-Tetramethylnaphthalene | C14H16 | 88.72483653 | Automatically assigned using a linear fit of manual peak assignments |  | 1 | Assumed 1, compound in RF database but lacks any RF | 1.382392 | 18.66229
178 | 178 | 178 | 178 | 178 | 178 | 21.14 | 0.6035 | 20.9493 | 1,4,5,8-Tetramethylnaphthalene | C14H16 | 88.72483653 | Automatically assigned using a linear fit of manual peak assignments |  | 1 | Assumed 1, compound in RF database but lacks any RF | 1.140185 | 15.3925
179 | 179 | 179 | 179 | 179 | 179 | 21.19 | 0.2313 | 21.1375 | 1,4,5,8-Tetramethylnaphthalene | C14H16 | 88.73813284 | Automatically assigned using a linear fit of manual peak assignments |  | 1 | Assumed 1, compound in RF database but lacks any RF | 0.4369923 | 5.899395
180 | 180 | 180 | 180 | 180 | 180 | 21.257 | 0.0833 | 21.1375 | 1,4,5,8-Tetramethylnaphthalene | C14H16 | 88.73813284 | Automatically assigned using a linear fit of manual peak assignments |  | 1 | Assumed 1, compound in RF database but lacks any RF | 0.1573777 | 2.124599
181 | 181 | 181 | 181 | 181 | 181 | 21.321 | 0.1293 | 21.1375 | 1,4,5,8-Tetramethylnaphthalene | C14H16 | 88.73813284 | Automatically assigned using a linear fit of manual peak assignments |  | 1 | Assumed 1, compound in RF database but lacks any RF | 0.2442849 | 3.297846
182 | 182 | 182 | 182 | 182 | 182 | 21.378 | 0.3288 | 21.319 | No Match |  |  | Automatically assigned using a linear fit of manual peak assignments |  | 1 | Assumed 1, could not find compound in RF database
183 | 183 | 183 | 183 | 183 | 183 | 21.425 | 0.1929 | 21.319 | No Match |  |  | Automatically assigned using a linear fit of manual peak assignments |  | 1 | Assumed 1, could not find compound in RF database
184 | 184 | 184 | 184 | 184 | 184 | 21.493 | 0.4436 | 21.319 | No Match |  |  | Automatically assigned using a linear fit of manual peak assignments |  | 1 | Assumed 1, could not find compound in RF database
185 | 185 | 185 | 185 | 185 | 185 | 21.621 | 0.1096 | 21.4184 | No Match |  |  | Automatically assigned using a linear fit of manual peak assignments |  | 1 | Assumed 1, could not find compound in RF database
186 | 186 | 186 | 186 | 186 | 186 | 21.682 | 0.2754 | 21.4907 | Naphthalene, 1-methyl-7-(1-methylethyl)- | C14H16 | 57.85567665 | Automatically assigned using a linear fit of manual peak assignments |  | 1 | Assumed 1, compound in RF database but lacks any RF | 0.5203098 | 7.024183
187 | 187 | 187 | 187 | 187 | 187 | 21.807 | 0.2726 | 21.6805 | No Match |  |  | Automatically assigned using a linear fit of manual peak assignments |  | 1 | Assumed 1, could not find compound in RF database
188 | 188 | 188 | 188 | 188 | 188 | 21.894 | 0.1363 | 21.7426 | No Match |  |  | Automatically assigned using a linear fit of manual peak assignments |  | 1 | Assumed 1, could not find compound in RF database
189 | 189 | 189 | 189 | 189 | 189 | 21.972 | 0.5381 | 21.9654 | Azulene, 1,4-dimethyl-7-(1-methylethyl)- | C15H18 | 71.27922349 | Manual | A | 1 | Assumed 1, compound in RF database but lacks any RF | 1.016626 | 13.72445 | Aromatics | 15
190 | 190 | 190 | 190 | 190 | 190 | 22.098 | 0.3569 | 21.9565 | No Match |  |  | Automatically assigned using a linear fit of manual peak assignments |  | 1 | Assumed 1, could not find compound in RF database
191 | 191 | 191 | 191 | 191 | 191 | 22.203 | 0.2029 | 22.0964 | Azulene, 1,4-dimethyl-7-(1-methylethyl)- | C15H18 | 80.65040557 | Automatically assigned using a linear fit of manual peak assignments |  | 1 | Assumed 1, compound in RF database but lacks any RF | 0.3833365 | 5.175043
192 | 192 | 192 | 192 | 192 | 192 | 22.27 | 0.0605 | 22.0964 | Azulene, 1,4-dimethyl-7-(1-methylethyl)- | C15H18 | 80.65040557 | Automatically assigned using a linear fit of manual peak assignments |  | 1 | Assumed 1, compound in RF database but lacks any RF | 0.1143019 | 1.543076
193 | 193 | 193 | 193 | 193 | 193 | 22.335 | 0.1016 | 22.2072 | Azulene, 1,4-dimethyl-7-(1-methylethyl)- | C15H18 | 71.84617578 | Automatically assigned using a linear fit of manual peak assignments |  | 1 | Assumed 1, compound in RF database but lacks any RF | 0.1919516 | 2.591347
194 | 194 | 194 | 194 | 194 | 194 | 22.389 | 0.0564 | 22.2072 | Azulene, 1,4-dimethyl-7-(1-methylethyl)- | C15H18 | 71.84617578 | Automatically assigned using a linear fit of manual peak assignments |  | 1 | Assumed 1, compound in RF database but lacks any RF | 0.1065558 | 1.438504
195 | 195 | 195 | 195 | 195 | 195 | 22.438 | 0.1652 | 22.4514 | No Match |  |  | Automatically assigned using a linear fit of manual peak assignments |  | 1 | Assumed 1, could not find compound in RF database
196 | 196 | 196 | 196 | 196 | 196 | 22.543 | 0.2565 | 22.4514 | No Match |  |  | Automatically assigned using a linear fit of manual peak assignments |  | 1 | Assumed 1, could not find compound in RF database
197 | 197 | 197 | 197 | 197 | 197 | 22.633 | 0.6594 | 22.4514 | No Match |  |  | Automatically assigned using a linear fit of manual peak assignments |  | 1 | Assumed 1, could not find compound in RF database
198 | 198 | 198 | 198 | 198 | 198 | 22.728 | 0.1661 | 22.6314 | Azulene, 1,4-dimethyl-7-(1-methylethyl)- | C15H18 | 81.14749347 | Automatically assigned using a linear fit of manual peak assignments |  | 1 | Assumed 1, compound in RF database but lacks any RF | 0.3138107 | 4.236444
199 | 199 | 199 | 199 | 199 | 199 | 22.776 | 0.1191 | 22.6314 | Azulene, 1,4-dimethyl-7-(1-methylethyl)- | C15H18 | 81.14749347 | Automatically assigned using a linear fit of manual peak assignments |  | 1 | Assumed 1, compound in RF database but lacks any RF | 0.2250142 | 3.037691
200 | 200 | 200 | 200 | 200 | 200 | 22.844 | 0.1361 | 22.7258 | Azulene, 1,4-dimethyl-7-(1-methylethyl)- | C15H18 | 71.97908205 | Automatically assigned using a linear fit of manual peak assignments |  | 1 | Assumed 1, compound in RF database but lacks any RF | 0.2571321 | 3.471283
201 | 201 | 201 | 201 | 201 | 201 | 22.902 | 0.1646 | 22.7258 | Azulene, 1,4-dimethyl-7-(1-methylethyl)- | C15H18 | 71.97908205 | Automatically assigned using a linear fit of manual peak assignments |  | 1 | Assumed 1, compound in RF database but lacks any RF | 0.3109768 | 4.198186
202 | 202 | 202 | 202 | 202 | 202 | 22.996 | 0.4962 | 22.9911 | Azulene, 1,4-dimethyl-7-(1-methylethyl)- | C15H18 | 82.19899082 | Automatically assigned using a linear fit of manual peak assignments |  | 1 | Assumed 1, compound in RF database but lacks any RF | 0.9374646 | 12.65577
203 | 203 | 203 | 203 | 203 | 203 | 23.068 | 0.1911 | 22.9911 | Azulene, 1,4-dimethyl-7-(1-methylethyl)- | C15H18 | 82.19899082 | Automatically assigned using a linear fit of manual peak assignments |  | 1 | Assumed 1, compound in RF database but lacks any RF | 0.3610429 | 4.874079
204 | 204 | 204 | 204 | 204 | 204 | 23.212 | 0.5153 | 23.2101 | Azulene, 1,4-dimethyl-7-(1-methylethyl)- | C15H18 | 76.43848652 | Automatically assigned using a linear fit of manual peak assignments |  | 1 | Assumed 1, compound in RF database but lacks any RF | 0.97355 | 13.14292
205 | 205 | 205 | 205 | 205 | 205 | 23.386 | 0.4414 | 23.2101 | Azulene, 1,4-dimethyl-7-(1-methylethyl)- | C15H18 | 76.43848652 | Automatically assigned using a linear fit of manual peak assignments |  | 1 | Assumed 1, compound in RF database but lacks any RF | 0.8339316 | 11.25808
206 | 206 | 206 | 206 | 206 | 206 | 23.57 | 0.3168 | 23.3838 | Sebacic acid, nonyl 4-(2-phenylpropyl-2)-phenyl ester | C34H50O4 | 79.09825055 | Automatically assigned using a linear fit of manual peak assignments |  | 1 | Assumed 1, could not find compound in RF database | 0.5985264 | 8.080106
207 | 207 | 207 | 207 | 207 | 207 | 23.642 | 0.1492 | 23.3838 | Sebacic acid, nonyl 4-(2-phenylpropyl-2)-phenyl ester | C34H50O4 | 79.09825055 | Automatically assigned using a linear fit of manual peak assignments |  | 1 | Assumed 1, could not find compound in RF database | 0.2818817 | 3.805403
214 | 214 | 214 | 214 | 214 | 214 | 24.351 | 0.1034 | 24.6307 | Sebacic acid, nonyl 4-(2-phenylpropyl-2)-phenyl ester | C34H50O4 | 81.18984961 | Automatically assigned using a linear fit of manual peak assignments |  | 1 | Assumed 1, could not find compound in RF database | 0.1953524 | 2.637257
215 | 215 | 215 | 215 | 215 | 215 | 24.4 | 0.0357 | 24.6307 | Sebacic acid, nonyl 4-(2-phenylpropyl-2)-phenyl ester | C34H50O4 | 81.18984961 | Automatically assigned using a linear fit of manual peak assignments |  | 1 | Assumed 1, could not find compound in RF database | 0.06744757 | 0.9105422
216 | 216 | 216 | 216 | 216 | 216 | 24.467 | 0.0518 | 24.6307 | Sebacic acid, nonyl 4-(2-phenylpropyl-2)-phenyl ester | C34H50O4 | 81.18984961 | Automatically assigned using a linear fit of manual peak assignments |  | 1 | Assumed 1, could not find compound in RF database | 0.0978651 | 1.321179
217 | 217 | 217 | 217 | 217 | 217 | 24.522 | 0.0698 | 24.6307 | Sebacic acid, nonyl 4-(2-phenylpropyl-2)-phenyl ester | C34H50O4 | 81.18984961 | Automatically assigned using a linear fit of manual peak assignments |  | 1 | Assumed 1, could not find compound in RF database | 0.1318723 | 1.780276
218 | 218 | 218 | 218 | 218 | 218 | 24.564 | 0.0771 | 24.6307 | Sebacic acid, nonyl 4-(2-phenylpropyl-2)-phenyl ester | C34H50O4 | 81.18984961 | Automatically assigned using a linear fit of manual peak assignments |  | 1 | Assumed 1, could not find compound in RF database | 0.1456641 | 1.966465
219 | 219 | 219 | 219 | 219 | 219 | 24.637 | 0.4436 | 24.6307 | Sebacic acid, nonyl 4-(2-phenylpropyl-2)-phenyl ester | C34H50O4 | 81.18984961 | Automatically assigned using a linear fit of manual peak assignments |  | 1 | Assumed 1, could not find compound in RF database | 0.838088 | 11.31419
220 | 220 | 220 | 220 | 220 | 220 | 24.75 | 0.1567 | 24.6307 | Sebacic acid, nonyl 4-(2-phenylpropyl-2)-phenyl ester | C34H50O4 | 81.18984961 | Automatically assigned using a linear fit of manual peak assignments |  | 1 | Assumed 1, could not find compound in RF database | 0.2960514 | 3.996694
221 | 221 | 221 | 221 | 221 | 221 | 24.912 | 0.2958 | 24.6307 | Sebacic acid, nonyl 4-(2-phenylpropyl-2)-phenyl ester | C34H50O4 | 81.18984961 | Automatically assigned using a linear fit of manual peak assignments |  | 1 | Assumed 1, could not find compound in RF database | 0.5588513 | 7.544493
228 | 228 | 228 | 228 | 228 | 228 | 25.582 | 0.1911 | 25.8546 | 1-Ethyl-2-methylphenanthrene | C17H16 | 57.35704362 | Automatically assigned using a linear fit of manual peak assignments |  | 1 | Assumed 1, compound in RF database but lacks any RF | 0.3610429 | 4.874079
229 | 229 | 229 | 229 | 229 | 229 | 25.754 | 0.0815 | 25.8546 | 1-Ethyl-2-methylphenanthrene | C17H16 | 57.35704362 | Automatically assigned using a linear fit of manual peak assignments |  | 1 | Assumed 1, compound in RF database but lacks any RF | 0.153977 | 2.078689
230 | 230 | 230 | 230 | 230 | 230 | 25.843 | 0.2978 | 25.8546 | 1-Ethyl-2-methylphenanthrene | C17H16 | 57.35704362 | Automatically assigned using a linear fit of manual peak assignments |  | 1 | Assumed 1, compound in RF database but lacks any RF | 0.5626299 | 7.595503
231 | 231 | 231 | 231 | 231 | 231 | 25.975 | 0.2056 | 25.8546 | 1-Ethyl-2-methylphenanthrene | C17H16 | 57.35704362 | Automatically assigned using a linear fit of manual peak assignments |  | 1 | Assumed 1, compound in RF database but lacks any RF | 0.3884376 | 5.243907
232 | 232 | 232 | 232 | 232 | 232 | 26.118 | 0.0886 | 25.9797 | No Match |  |  | Automatically assigned using a linear fit of manual peak assignments |  | 1 | Assumed 1, could not find compound in RF database
233 | 233 | 233 | 233 | 233 | 233 | 26.251 | 0.1595 | 26.2687 | 1-Ethyl-2-methylphenanthrene | C17H16 | 56.192958 | Automatically assigned using a linear fit of manual peak assignments |  | 1 | Assumed 1, compound in RF database but lacks any RF | 0.3013414 | 4.068109
234 | 234 | 234 | 234 | 234 | 234 | 26.339 | 0.0793 | 26.2687 | 1-Ethyl-2-methylphenanthrene | C17H16 | 56.192958 | Automatically assigned using a linear fit of manual peak assignments |  | 1 | Assumed 1, compound in RF database but lacks any RF | 0.1498205 | 2.022577
235 | 235 | 235 | 235 | 235 | 235 | 26.488 | 0.1698 | 26.2687 | 1-Ethyl-2-methylphenanthrene | C17H16 | 56.192958 | Automatically assigned using a linear fit of manual peak assignments |  | 1 | Assumed 1, compound in RF database but lacks any RF | 0.3208011 | 4.330814
237 | 237 | 237 | 237 | 237 | 237 | 26.868 | 0.063 | 27.1428 | Ethanone, 1-(4,6-dihydroxy-2,3,5-trimethyl-7-benzofuranyl)- | C13H14O4 | 60.13078471 | Automatically assigned using a linear fit of manual peak assignments |  | 1 | Assumed 1, could not find compound in RF database | 0.1190251 | 1.606839
238 | 238 | 238 | 238 | 238 | 238 | 26.915 | 0.0404 | 27.1428 | Ethanone, 1-(4,6-dihydroxy-2,3,5-trimethyl-7-benzofuranyl)- | C13H14O4 | 60.13078471 | Automatically assigned using a linear fit of manual peak assignments |  | 1 | Assumed 1, could not find compound in RF database | 0.07632722 | 1.030418
239 | 239 | 239 | 239 | 239 | 239 | 27.043 | 0.2301 | 27.1428 | Ethanone, 1-(4,6-dihydroxy-2,3,5-trimethyl-7-benzofuranyl)- | C13H14O4 | 60.13078471 | Automatically assigned using a linear fit of manual peak assignments |  | 1 | Assumed 1, could not find compound in RF database | 0.4347251 | 5.868789
240 | 240 | 240 | 240 | 240 | 240 | 27.14 | 0.2653 | 27.1428 | Ethanone, 1-(4,6-dihydroxy-2,3,5-trimethyl-7-benzofuranyl)- | C13H14O4 | 60.13078471 | Automatically assigned using a linear fit of manual peak assignments |  | 1 | Assumed 1, could not find compound in RF database | 0.501228 | 6.766578
241 | 241 | 241 | 241 | 241 | 241 | 27.299 | 0.0658 | 27.1428 | Ethanone, 1-(4,6-dihydroxy-2,3,5-trimethyl-7-benzofuranyl)- | C13H14O4 | 60.13078471 | Automatically assigned using a linear fit of manual peak assignments |  | 1 | Assumed 1, could not find compound in RF database | 0.1243151 | 1.678254
242 | 242 | 242 | 242 | 242 | 242 | 27.345 | 0.211 | 27.1428 | Ethanone, 1-(4,6-dihydroxy-2,3,5-trimethyl-7-benzofuranyl)- | C13H14O4 | 60.13078471 | Automatically assigned using a linear fit of manual peak assignments |  | 1 | Assumed 1, could not find compound in RF database | 0.3986397 | 5.381636
243 | 243 | 243 | 243 | 243 | 243 | 27.388 | 0.4535 | 27.3005 | 2-Isopropyl-10-methylphenanthrene | C18H18 | 63.04598419 | Automatically assigned using a linear fit of manual peak assignments |  | 1 | Assumed 1, compound in RF database but lacks any RF | 0.856792 | 11.56669
244 | 244 | 244 | 244 | 244 | 244 | 27.596 | 0.1955 | 27.392 | Retene | C18H18 | 55.257026 | Automatically assigned using a linear fit of manual peak assignments |  | 1 | Assumed 1, compound in RF database but lacks any RF | 0.3693558 | 4.986303
245 | 245 | 245 | 245 | 245 | 245 | 27.672 | 0.2155 | 27.5866 | No Match |  |  | Automatically assigned using a linear fit of manual peak assignments |  | 1 | Assumed 1, could not find compound in RF database
246 | 246 | 246 | 246 | 246 | 246 | 27.761 | 0.249 | 27.5866 | No Match |  |  | Automatically assigned using a linear fit of manual peak assignments |  | 1 | Assumed 1, could not find compound in RF database
247 | 247 | 247 | 247 | 247 | 247 | 27.835 | 0.0511 | 27.5866 | No Match |  |  | Automatically assigned using a linear fit of manual peak assignments |  | 1 | Assumed 1, could not find compound in RF database
250 | 250 | 250 | 250 | 250 | 250 | 28.367 | 0.3888 | 28.46485956 | No Match |  |  | Automatically assigned using a linear fit of manual peak assignments |  | 1 | Assumed 1, could not find compound in RF database
251 | 251 | 251 | 251 | 251 | 251 | 28.539 | 0.2046 | 28.46485956 | No Match |  |  | Automatically assigned using a linear fit of manual peak assignments |  | 1 | Assumed 1, could not find compound in RF database
252 | 252 | 252 | 252 | 252 | 252 | 28.628 | 0.1862 | 28.46485956 | No Match |  |  | Automatically assigned using a linear fit of manual peak assignments |  | 1 | Assumed 1, could not find compound in RF database
253 | 253 | 253 | 253 | 253 | 253 | 28.775 | 0.0881 | 28.6263 | 8-Isopropyl-1,3-dimethylphenanthrene | C19H20 | 51.46376789 | Automatically assigned using a linear fit of manual peak assignments |  | 1 | Assumed 1, compound in RF database but lacks any RF | 0.1664462 | 2.247024
254 | 254 | 254 | 254 | 254 | 254 | 28.913 | 0.3121 | 28.6263 | 8-Isopropyl-1,3-dimethylphenanthrene | C19H20 | 51.46376789 | Automatically assigned using a linear fit of manual peak assignments |  | 1 | Assumed 1, compound in RF database but lacks any RF | 0.5896467 | 7.96023
255 | 255 | 255 | 255 | 255 | 255 | 29.035 | 0.2517 | 29.2215 | No Match |  |  | Automatically assigned using a linear fit of manual peak assignments |  | 1 | Assumed 1, could not find compound in RF database
256 | 256 | 256 | 256 | 256 | 256 | 29.8 | 2.0598 | 29.8003 | No Match |  |  | Automatically assigned using a linear fit of manual peak assignments |  | 1 | Assumed 1, could not find compound in RF database
257 | 257 | 257 | 257 | 257 | 257 | 30.394 | 6.8954 | 30.453 | 2-Acetyl-6-(adamantyl-1)naphthalene | C22H24O | 65.8070939 | Automatically assigned using a linear fit of manual peak assignments |  | 1 | Assumed 1, could not find compound in RF database | 13.02739 | 175.8698
258 | 258 | 258 | 258 | 258 | 258 | 30.987 | 8.9154 | 30.9067 | No Match |  |  | Automatically assigned using a linear fit of manual peak assignments |  | 1 | Assumed 1, could not find compound in RF database
259 | 259 | 259 | 259 | 259 | 259 | 31.022 | 1.6786 | 30.9067 | No Match |  |  | Automatically assigned using a linear fit of manual peak assignments |  | 1 | Assumed 1, could not find compound in RF database
260 | 260 | 260 | 260 | 260 | 260 | 31.235 | 0.2938 | 31.0348 | No Match |  |  | Automatically assigned using a linear fit of manual peak assignments |  | 1 | Assumed 1, could not find compound in RF database
261 | 261 | 261 | 261 | 261 | 261 | 31.322 | 0.4175 | 31.1789 | 4,4'-bi-4H-pyran, 2,2',6,6'-tetrakis(1,1-dimethylethyl)-4,4'-dimethyl- | C28H46O2 | 64.12544032 | Automatically assigned using a linear fit of manual peak assignments |  | 1 | Assumed 1, could not find compound in RF database | 0.7887776 | 10.6485
262 | 262 | 262 | 262 | 262 | 262 | 31.476 | 0.1056 | 31.3963 | 4,4'-bi-4H-pyran, 2,2',6,6'-tetrakis(1,1-dimethylethyl)-4,4'-dimethyl- | C28H46O2 | 74.63894414 | Automatically assigned using a linear fit of manual peak assignments |  | 1 | Assumed 1, could not find compound in RF database | 0.1995088 | 2.693369
263 | 263 | 263 | 263 | 263 | 263 | 31.587 | 0.0333 | 31.3963 | 4,4'-bi-4H-pyran, 2,2',6,6'-tetrakis(1,1-dimethylethyl)-4,4'-dimethyl- | C28H46O2 | 74.63894414 | Automatically assigned using a linear fit of manual peak assignments |  | 1 | Assumed 1, could not find compound in RF database | 0.06291328 | 0.8493293
264 | 264 | 264 | 264 | 264 | 264 | 31.608 | 0.0984 | 31.5919 | 1,2-Benzenedicarboxylic acid, 4-methyl-, dimethyl ester | C11H12O4 | 51.51257342 | Automatically assigned using a linear fit of manual peak assignments |  | 1 | Assumed 1, could not find compound in RF database | 0.1859059 | 2.50973
265 | 265 | 265 | 265 | 265 | 265 | 31.629 | 0.3021 | 31.5919 | 1,2-Benzenedicarboxylic acid, 4-methyl-, dimethyl ester | C11H12O4 | 51.51257342 | Automatically assigned using a linear fit of manual peak assignments |  | 1 | Assumed 1, could not find compound in RF database | 0.5707538 | 7.705177
266 | 266 | 266 | 266 | 266 | 266 | 31.702 | 0.2532 | 31.5919 | 1,2-Benzenedicarboxylic acid, 4-methyl-, dimethyl ester | C11H12O4 | 51.51257342 | Automatically assigned using a linear fit of manual peak assignments |  | 1 | Assumed 1, could not find compound in RF database | 0.4783677 | 6.457963
267 | 267 | 267 | 267 | 267 | 267 | 32.061 | 0.2234 | 31.99062393 | No Match |  |  | Automatically assigned using a linear fit of manual peak assignments |  | 1 | Assumed 1, could not find compound in RF database
268 | 268 | 268 | 268 | 268 | 268 | 32.167 | 0.4755 | 31.99062393 | No Match |  |  | Automatically assigned using a linear fit of manual peak assignments |  | 1 | Assumed 1, could not find compound in RF database
269 | 269 | 269 | 269 | 269 | 269 | 32.762 | 0.1315 | 32.66834829 | No Match |  |  | Automatically assigned using a linear fit of manual peak assignments |  | 1 | Assumed 1, could not find compound in RF database
270 | 270 | 270 | 270 | 270 | 270 | 33.036 | 0.5975 | 32.9325 | Terephthalic acid, isobutyl 2-methoxyethyl ester | C15H20O5 | 50.20592758 | Automatically assigned using a linear fit of manual peak assignments |  | 1 | Assumed 1, could not find compound in RF database | 1.128849 | 15.23947
271 | 271 | 271 | 271 | 271 | 271 | 33.202 | 0.1475 | 33.02160052 | 2,6-Dimethoxy-9-methyl-anthracene | C17H16O2 | 53.31710879 | Automatically assigned using a linear fit of manual peak assignments |  | 1 | Assumed 1, could not find compound in RF database | 0.2786699 | 3.762044
272 | 272 | 272 | 272 | 272 | 272 | 33.249 | 0.1541 | 33.0947 | No Match |  |  | Automatically assigned using a linear fit of manual peak assignments |  | 1 | Assumed 1, could not find compound in RF database
273 | 273 | 273 | 273 | 273 | 273 | 33.79 | 0.1606 | 33.5609 | No Match |  |  | Automatically assigned using a linear fit of manual peak assignments |  | 1 | Assumed 1, could not find compound in RF database
275 | 275 | 275 | 275 | 275 | 275 | 34.202 | 0.2613 | 34.45554407 | No Match |  |  | Automatically assigned using a linear fit of manual peak assignments |  | 1 | Assumed 1, could not find compound in RF database
276 | 276 | 276 | 276 | 276 | 276 | 35.143 | 0.1691 | 34.9297 | No Match |  |  | Automatically assigned using a linear fit of manual peak assignments |  | 1 | Assumed 1, could not find compound in RF database
277 | 277 | 277 | 277 | 277 | 277 | 35.365 | 0.1831 | 35.40178305 | No Match |  |  | Automatically assigned using a linear fit of manual peak assignments |  | 1 | Assumed 1, could not find compound in RF database
278 | 278 | 278 | 278 | 278 | 278 | 35.479 | 0.5 | 35.40178305 | No Match |  |  | Automatically assigned using a linear fit of manual peak assignments |  | 1 | Assumed 1, could not find compound in RF database
279 | 279 | 279 | 279 | 279 | 279 | 35.654 | 0.1045 | 35.40178305 | No Match |  |  | Automatically assigned using a linear fit of manual peak assignments |  | 1 | Assumed 1, could not find compound in RF database
282 | 282 | 282 | 282 | 282 | 282 | 36.552 | 0.1708 | 36.76701436 | No Match |  |  | Automatically assigned using a linear fit of manual peak assignments |  | 1 | Assumed 1, could not find compound in RF database
283 | 283 | 283 | 283 | 283 | 283 | 36.824 | 0.1806 | 36.76701436 | No Match |  |  | Automatically assigned using a linear fit of manual peak assignments |  | 1 | Assumed 1, could not find compound in RF database
284 | 284 | 284 | 284 | 284 | 284 | 37.52 | 0.1368 | 37.41096824 | No Match |  |  | Automatically assigned using a linear fit of manual peak assignments |  | 1 | Assumed 1, could not find compound in RF database
285 | 285 | 285 | 285 | 285 | 285 | 37.78 | 0.2567 | 37.47601291 | No Match |  |  | Automatically assigned using a linear fit of manual peak assignments |  | 1 | Assumed 1, could not find compound in RF database
287 | 287 | 287 | 287 | 287 | 287 | 39.725 | 0.0315 | 39.5572 | 4,4'-bi-4H-pyran, 2,2',6,6'-tetrakis(1,1-dimethylethyl)-4,4'-dimethyl- | C28H46O2 | 71.124602 | Automatically assigned using a linear fit of manual peak assignments |  | 1 | Assumed 1, could not find compound in RF database | 0.05951256 | 0.8034196