## Liquid FID
Sample Name | Reactor Name | Catalyst Type | Catalyst Amount (mg) | Plastic Type | Plastic Amount (mg) | Reaction Temperature (C) | Quench Temperature (C) | Reaction Pressure (psi) | Initial Pressure (psi) | Quench Pressure (psi) | Start Time | End Time | Heat Time | Internal Standard Name | Internal Standard Mass (mg) | Reactor Volume (mL) | Remaining solids (mg) | Reaction Time | Total mass source | Mass (mg)
MBPR038_01 | MB01 | Ru/C+BEA | 59.9 | PE4k Sigma-Aldrich | 299.7 | 256 | 26 | 269 | 122 | 27 | 2023-12-01 13:29 | 2023-12-04 12:43 | 1.283333 | Benzene, 1,3,5-tri-tert-butyl- | 13.5 | 13 | 98.1 | 69.95 | Overall breakdown | 21.16545
[19 empty] | Compound Type Breakdown | 21.16545
FID RT | FID Area | MS RT | Compound Name | Formula | Match Factor | Compound Source | Compound Type Abbreviation | Response Factor ((A_i/A_T)/(m_i/m_T)) | RF Source | A_i/A_T | m_i | Compound Type | Carbon Number | Label String |  |  |  |  | Carbon Number Breakdown | 21.16545
2.446 | 0.5569 | 2.4437 | Isobutane | C4H10 | 91.99326082 | Manual | B | 0.8292 | Estimated response factor in chemical lump MAL | 0.01084788 | 0.1766117 | Branched Alkanes | 4 | B4 |  |  |  |  | Compound Type + Carbon Number Breakdown | 21.16545
2.674 | 4.1642 | 2.6721 | Butane, 2-methyl- | C5H12 | 97.79077345 | Automatically assigned using a linear fit of manual peak assignments | B | 0.689 | Empirical response factor | 0.08111467 | 1.58933 | Branched Alkanes | 5 | B5
2.875 | 0.1 | 2.7678 | Pentane | C5H12 | 95.65148458 | Automatically assigned using a linear fit of manual peak assignments | L | 1 | Assumed 1, compound in RF database but lacks any RF | 0.001947905 | 0.02629672 | Linear Alkanes | 5 | L5 | Compound Type | Mass (mg) | Mass fraction |  |  | Aromatics | Linear Alkanes | Branched Alkanes | Cycloalkanes | Alkenes/Alkynes | Other
3.163 | 6.1125 | 3.1608 | Pentane, 2-methyl- | C6H14 | 98.28322598 | Automatically assigned using a linear fit of manual peak assignments | B | 0.5488 | Estimated response factor in chemical lump MAL | 0.1190657 | 2.928912 | Branched Alkanes | 6 | B6 | Aromatics | 3.765753 | 0.1779198 |  | 1 | 0 | 0 | 0 | 0 | 0 | 0
3.435 | 1.9201 | 3.2823 | Pentane, 3-methyl- | C6H14 | 98.12103669 | Automatically assigned using a linear fit of manual peak assignments | B | 0.5488 | Empirical response factor | 0.03740173 | 0.9200498 | Branched Alkanes | 6 | B6 | Linear Alkanes | 0.4825448 | 0.0227987 |  | 2 | 0 | 0 | 0 | 0 | 0 | 0
4.604 | 0.5307 | 4.4554 | Heptane, 3,3,4-trimethyl- | C10H22 | 81.72124197 | Automatically assigned using a linear fit of manual peak assignments | B | 1 | Assumed 1, compound in RF database but lacks any RF | 0.01033753 | 0.1395567 | Branched Alkanes | 10 | B10 | Branched Alkanes | 13.74543 | 0.6494276 |  | 3 | 0 | 0 | 0 | 0 | 0 | 0
4.692 | 0.6738 | 4.5986 | Butane, 2-cyclopropyl- | C7H14 | 79.49372585 | Automatically assigned using a linear fit of manual peak assignments | B | 1 | Assumed 1, compound in RF database but lacks any RF | 0.01312499 | 0.1771873 | Branched Alkanes | 7 | B7 | Cycloalkanes | 0.3784624 | 0.01788114 |  | 4 | 0 | 0 | 0.1766117 | 0 | 0 | 0
4.847 | 1.0362 | 4.8448 | Heptane | C7H16 | 96.97634853 | Manual | L | 1 | Assumed 1, compound in RF database but lacks any RF | 0.02018419 | 0.2724866 | Linear Alkanes | 7 | L7 | Alkenes/Alkynes | 0 | 0 |  | 5 | 0 | 0.02629672 | 1.58933 | 0 | 0 | 0
5.464 | 1.073 | 5.3385 | Cyclohexane, methyl- | C7H14 | 92.08984168 | Automatically assigned using a linear fit of manual peak assignments | C | 1 | Assumed 1, compound in RF database but lacks any RF | 0.02090102 | 0.2821638 | Cycloalkanes | 7 | C7 | Other | 2.793264 | 0.1319728 |  | 6 | 0 | 0 | 3.848962 | 0 | 0 | 0
5.569 | 0.0841 | 5.4613 | Hexane, 2,5-dimethyl- | C8H18 | 89.39816437 | Automatically assigned using a linear fit of manual peak assignments | B | 1 | Assumed 1, compound in RF database but lacks any RF | 0.001638188 | 0.02211554 | Branched Alkanes | 8 | B8 | [5 empty] | 0 | 0.2724866 | 0.1771873 | 0.2821638 | 0 | 0
5.69 | 0.1651 | 5.5094 | Heptane, 3,4,5-trimethyl- | C10H22 | 89.29676287 | Automatically assigned using a linear fit of manual peak assignments | B | 1 | Assumed 1, compound in RF database but lacks any RF | 0.003215992 | 0.04341589 | Branched Alkanes | 10 | B10 | Carbon Number | Mass (mg) |  |  |  | 0.3862329 | 0.1837615 | 3.008827 | 0.04039176 | 0 | 0.106265
6.261 | 2.7202 | 6.1357 | Hexane, 2,3-dimethyl- | C8H18 | 94.122828 | Automatically assigned using a linear fit of manual peak assignments | B | 1 | Assumed 1, compound in RF database but lacks any RF | 0.05298692 | 0.7153234 | Branched Alkanes | 8 | B8 | 1 | 0 |  |  |  | 0.8051308 | 0 | 3.457535 | 0.02608635 | 0 | 0.1849711
6.449 | 1.3649 | 6.2589 | Heptane, 2-methyl- | C8H18 | 94.8441475 | Automatically assigned using a linear fit of manual peak assignments | B | 0.2684 | Estimated response factor in chemical lump MAL | 0.02658696 | 1.337272 | Branched Alkanes | 8 | B8 | 2 | 0 |  |  |  | 0.5900739 | 0 | 0.8409691 | 0.02982048 | 0 | 0.05172565
6.592 | 0.3267 | 6.4464 | Heptane, 3-methyl- | C8H18 | 96.26548842 | Automatically assigned using a linear fit of manual peak assignments | B | 0.2684 | Estimated response factor in chemical lump MAL | 0.006363806 | 0.3200871 | Branched Alkanes | 8 | B8 | 3 | 0 |  |  |  | 0.3382316 | 0 | 0.01935439 | 0 | 0 | 0.07944239
6.823 | 0.1536 | 6.5897 | Cyclohexane, 1,3-dimethyl-, trans- | C8H16 | 88.85597219 | Automatically assigned using a linear fit of manual peak assignments | C | 1 | Assumed 1, compound in RF database but lacks any RF | 0.002991982 | 0.04039176 | Cycloalkanes | 8 | C8 | 4 | 0.1766117 |  |  |  | 0.1944699 | 0 | 0.07623419 | 0 | 0 | 0
7.085 | 0.6988 | 7.0826 | Octane | C8H18 | 93.04401804 | Automatically assigned using a linear fit of manual peak assignments | L | 1 | Assumed 1, compound in RF database but lacks any RF | 0.01361196 | 0.1837615 | Linear Alkanes | 8 | L8 | 5 | 1.615626 |  |  |  | 0.5865746 | 0 | 0.5504167 | 0 | 0 | 0.09553599
7.769 | 0.613 | 7.6133 | Hexane, 3-ethyl- | C8H18 | 91.0257119 | Automatically assigned using a linear fit of manual peak assignments | B | 1 | Assumed 1, compound in RF database but lacks any RF | 0.01194066 | 0.1611989 | Branched Alkanes | 8 | B8 | 6 | 3.848962 |  |  |  | 0.3573382 | 0 | 0 | 0 | 0 | 0
7.928 | 1.0505 | 7.7658 | Heptane, 2,6-dimethyl- | C9H20 | 89.99022069 | Automatically assigned using a linear fit of manual peak assignments | B | 1 | Assumed 1, compound in RF database but lacks any RF | 0.02046274 | 0.276247 | Branched Alkanes | 9 | B9 | 7 | 0.7318377 |  |  |  | 0.1415027 | 0 | 0 | 0 | 0 | 0.1571229
8.044 | 0.1039 | 7.9269 | Heptane, 3,5-dimethyl- | C9H20 | 94.44469017 | Automatically assigned using a linear fit of manual peak assignments | B | 1 | Assumed 1, compound in RF database but lacks any RF | 0.002023874 | 0.02732229 | Branched Alkanes | 9 | B9 | 8 | 3.725478 |  |  |  | 0 | 0 | 0 | 0 | 0 | 0
8.607 | 1.5994 | 8.4212 | Hexane, 3-ethyl- | C8H18 | 84.36704366 | Automatically assigned using a linear fit of manual peak assignments | B | 1 | Assumed 1, compound in RF database but lacks any RF | 0.0311548 | 0.4205897 | Branched Alkanes | 8 | B8 | 9 | 4.473723 |  |  |  | 0.07831163 | 0 | 0 | 0 | 0 | 0.03878766
8.763 | 1.5376 | 8.6049 | Octane, 2-methyl- | C9H20 | 94.00894884 | Automatically assigned using a linear fit of manual peak assignments | B | 0.1282 | Estimated response factor in chemical lump MAL | 0.02995099 | 3.153965 | Branched Alkanes | 9 | B9 | 10 | 1.512589 |  |  |  | 0.1884274 | 0 | 0 | 0 | 0 | 0
8.902 | 0.1609 | 8.7601 | Benzene, 1,3-dimethyl- | C8H10 | 81.3931911 | Automatically assigned using a linear fit of manual peak assignments | A | 0.3763 | Estimated response factor in chemical lump MBE | 0.00313418 | 0.1124407 | Aromatics | 8 | A8 | 11 | 0.4370284 |  |  |  | 0.08207206 | 0 | 0 | 0 | 0 | 0
9.04 | 0.0992 | 8.8999 | 1,1,4-Trimethylcyclohexane | C9H18 | 75.22105688 | Automatically assigned using a linear fit of manual peak assignments | C | 1 | Assumed 1, compound in RF database but lacks any RF | 0.001932322 | 0.02608635 | Cycloalkanes | 9 | C9 | 12 | 0.2707041 |  |  |  | 0 | 0 | 0 | 0 | 0 | 0
9.15 | 0.1134 | 9.1497 | Cyclohexane, 1-isopropyl-1-methyl- | C10H20 | 82.77193391 | Automatically assigned using a linear fit of manual peak assignments | C | 1 | Assumed 1, compound in RF database but lacks any RF | 0.002208925 | 0.02982048 | Cycloalkanes | 10 | C10 | 13 | 1.232527 |  |  |  | 0 | 0 | 0 | 0 | 0 | 0
9.389 | 0.3503 | 9.2882 | Ethylbenzene | C8H10 | 82.0012023 | Automatically assigned using a linear fit of manual peak assignments | A | 0.33645 | Estimated response factor in chemical lump ABE | 0.006823512 | 0.2737923 | Aromatics | 8 | A8 | 14 | 0.3573382 |  |  |  | 0 | 0 | 0 | 0 | 0 | 1.813264
9.577 | 0.0894 | 9.3845 | Hexane, 3,3-dimethyl- | C8H18 | 90.24844475 | Automatically assigned using a linear fit of manual peak assignments | B | 1 | Assumed 1, compound in RF database but lacks any RF | 0.001741427 | 0.02350927 | Branched Alkanes | 8 | B8 | 15 | 0.2986256 |  |  |  | 0 | 0 | 0 | 0 | 0 | 0
9.917 | 0.4237 | 9.7605 | Heptane, 3,4,5-trimethyl- | C10H22 | 91.0793468 | Automatically assigned using a linear fit of manual peak assignments | B | 1 | Assumed 1, compound in RF database but lacks any RF | 0.008253274 | 0.1114192 | Branched Alkanes | 10 | B10 | 16 | 0 |  |  |  | 0 | 0 | 0 | 0 | 0 | 0.07305229
10.105 | 0.5023 | 9.9133 | Heptane, 2,3,4-trimethyl- | C10H22 | 90.20544229 | Automatically assigned using a linear fit of manual peak assignments | B | 1 | Assumed 1, compound in RF database but lacks any RF | 0.009784328 | 0.1320884 | Branched Alkanes | 10 | B10 | 17 | 0.1170993 |  |  |  | 0 | 0 | 0 | 0 | 0 | 0
10.226 | 0.2321 | 10.1024 | Undecane, 6,6-dimethyl- | C13H28 | 90.93739698 | Automatically assigned using a linear fit of manual peak assignments | B | 1 | Assumed 1, compound in RF database but lacks any RF | 0.004521088 | 0.06103469 | Branched Alkanes | 13 | B13 | 18 | 0.1884274 |  |  |  | 0.0173868 | 0 | 0 | 0 | 0 | 0
10.719 | 0.8881 | 10.5303 | Undecane, 5,6-dimethyl- | C13H28 | 85.87338071 | Automatically assigned using a linear fit of manual peak assignments | B | 1 | Assumed 1, compound in RF database but lacks any RF | 0.01729935 | 0.2335412 | Branched Alkanes | 13 | B13 | 19 | 0.08207206 |  |  |  | 0 | 0 | 0 | 0 | 0 | 0
10.853 | 0.7212 | 10.6639 | Nonane, 4-methyl- | C10H22 | 78.6429391 | Automatically assigned using a linear fit of manual peak assignments | B | 1 | Assumed 1, estimated response factor exists but is out of range | 0.01404829 | 0.1896519 | Branched Alkanes | 10 | B10 | 20 | 0 |  |  |  | 0 | 0 | 0 | 0 | 0 | 0.1097888
10.961 | 0.1522 | 10.8497 | Undecane, 6,6-dimethyl- | C13H28 | 87.98754521 | Automatically assigned using a linear fit of manual peak assignments | B | 1 | Assumed 1, compound in RF database but lacks any RF | 0.002964712 | 0.04002361 | Branched Alkanes | 13 | B13 | 21 | 0 |  |  |  | 0 | 0 | 0 | 0 | 0 | 0
11.055 | 0.0751 | 10.856 | Benzene, 1,2,3-trimethyl- | C9H12 | 80.4587503 | Automatically assigned using a linear fit of manual peak assignments | A | 0.3905 | Estimated response factor in chemical lump MBE | 0.001462877 | 0.05057321 | Aromatics | 9 | A9 | 22 | 1.813264 |  |  |  | 0 | 0 | 0 | 0 | 0 | 0
11.35 | 0.8543 | 11.3468 | Benzene, 1,2,4-trimethyl- | C9H12 | 94.9392378 | Automatically assigned using a linear fit of manual peak assignments | A | 0.3905 | Estimated response factor in chemical lump MBE | 0.01664095 | 0.5752955 | Aromatics | 9 | A9 | 23 | 0 |  |  |  | 0 | 0 | 0 | 0 | 0 | 0
11.763 | 0.1845 | 11.6563 | 3,4-Hexanedione, 2,2,5-trimethyl- | C9H16O2 | 82.10937314 | Automatically assigned using a linear fit of manual peak assignments | O | 1 | Assumed 1, could not find compound in RF database | 0.003593885 | 0.04851745 | Other | 9 | O9 | 24 | 0.07305229 |  |  |  | 0 | 0 | 0 | 0 | 0 | 0
11.909 | 0.4249 | 11.7615 | 3-Ethyl-3-methylheptane | C10H22 | 84.1356644 | Automatically assigned using a linear fit of manual peak assignments | B | 1 | Assumed 1, compound in RF database but lacks any RF | 0.008276649 | 0.1117348 | Branched Alkanes | 10 | B10 | 25 | 0 |  |  |  | 0 | 0 | 0 | 0 | 0 | 0
12.032 | 0.2662 | 11.9048 | Benzene, 1,2,3-trimethyl- | C9H12 | 77.69319354 | Automatically assigned using a linear fit of manual peak assignments | A | 0.3905 | Estimated response factor in chemical lump MBE | 0.005185324 | 0.1792622 | Aromatics | 9 | A9 | 26 | 0.0173868 |  |  |  | 0 | 0 | 0 | 0 | 0 | 0.08330801
12.112 | 0.1467 | 11.9104 | Octane, 3,3-dimethyl- | C10H22 | 79.56265471 | Automatically assigned using a linear fit of manual peak assignments | B | 1 | Assumed 1, compound in RF database but lacks any RF | 0.002857577 | 0.03857729 | Branched Alkanes | 10 | B10 | 27 | 0
12.539 | 0.4894 | 12.3934 | Benzene, 1-methyl-4-propyl- | C10H14 | 75.06267948 | Automatically assigned using a linear fit of manual peak assignments | A | 0.5703 | Estimated response factor in chemical lump ABE | 0.009533048 | 0.2256639 | Aromatics | 10 | A10 | 28 | 0.1097888
12.657 | 0.2562 | 12.513 | Benzene, 1-methyl-3-(1-methylethyl)- | C10H14 | 87.4432071 | Automatically assigned using a linear fit of manual peak assignments | A | 0.5703 | Estimated response factor in chemical lump ABE | 0.004990533 | 0.1181347 | Aromatics | 10 | A10 | 29 | 0 |  |  |  | Distribution Matrix | Compound Type | [6 empty] | CN BREAKDOWN:
12.849 | 0.0736 | 12.6523 | Decane, 3-methyl- | C11H24 | 87.24516418 | Automatically assigned using a linear fit of manual peak assignments | B | 1 | Assumed 1, estimated response factor exists but is out of range | 0.001433658 | 0.01935439 | Branched Alkanes | 11 | B11 | 30 | 0 |  |  |  | Carbon Number | Linear Alkanes | Branched Alkanes | Cycloalkanes | Aromatics | Alkenes/Alkynes | Other
12.991 | 0.2107 | 12.8767 | Benzene, 1-methyl-3-(1-methylethyl)- | C10H14 | 85.55723345 | Automatically assigned using a linear fit of manual peak assignments | A | 0.5703 | Estimated response factor in chemical lump ABE | 0.004104236 | 0.09715446 | Aromatics | 10 | A10 | 31 | 0 |  |  |  |  | L | B | C | A | E | O
13.141 | 0.1636 | 12.9871 | Benzene, 1-ethyl-2,4-dimethyl- | C10H14 | 87.01927473 | Automatically assigned using a linear fit of manual peak assignments | A | 0.5703 | Estimated response factor in chemical lump ABE | 0.003186773 | 0.0754365 | Aromatics | 10 | A10 | 32 | 0 |  |  |  | 1 | 0 | 0 | 0 | 0 | 0 | 0 |  | 0
13.235 | 0.0332 | 13.1399 | Hexane, 3,3-dimethyl- | C8H18 | 85.59777348 | Automatically assigned using a linear fit of manual peak assignments | B | 1 | Assumed 1, compound in RF database but lacks any RF | 0.0006467045 | 0.008730511 | Branched Alkanes | 8 | B8 | 33 | 0 |  |  |  | 2 | 0 | 0 | 0 | 0 | 0 | 0 |  | 0
13.584 | 0.6113 | 13.4153 | Undecane, 4,7-dimethyl- | C13H28 | 86.85848476 | Automatically assigned using a linear fit of manual peak assignments | B | 1 | Assumed 1, compound in RF database but lacks any RF | 0.01190754 | 0.1607519 | Branched Alkanes | 13 | B13 | 34 | 0.08330801 |  |  |  | 3 | 0 | 0 | 0 | 0 | 0 | 0 |  | 0
13.692 | 0.1598 | 13.5077 | Benzene, 1-methyl-3-(1-methylethyl)- | C10H14 | 88.23708282 | Automatically assigned using a linear fit of manual peak assignments | A | 0.5703 | Estimated response factor in chemical lump ABE | 0.003112753 | 0.07368431 | Aromatics | 10 | A10 | [5 empty] | 4 | 0 | 0.1766117 | 0 | 0 | 0 | 0 |  | 0.1766117
13.805 | 0.077 | 13.6899 | Decane, 2,3,5-trimethyl- | C13H28 | 76.9014912 | Automatically assigned using a linear fit of manual peak assignments | B | 1 | Assumed 1, compound in RF database but lacks any RF | 0.001499887 | 0.02024847 | Branched Alkanes | 13 | B13 | [5 empty] | 5 | 0.02629672 | 1.58933 | 0 | 0 | 0 | 0 |  | 1.615626
14.093 | 0.1964 | 13.9363 | Benzene, 1,3-diethyl-5-methyl- | C11H16 | 81.34449726 | Automatically assigned using a linear fit of manual peak assignments | A | 0.687225 | Estimated response factor in chemical lump ABE | 0.003825686 | 0.07515262 | Aromatics | 11 | A11 | [5 empty] | 6 | 0 | 3.848962 | 0 | 0 | 0 | 0 |  | 3.848962
14.153 | 0.1272 | 14.0172 | Heptane, 2,3,5-trimethyl- | C10H22 | 76.56637838 | Automatically assigned using a linear fit of manual peak assignments | B | 1 | Assumed 1, compound in RF database but lacks any RF | 0.002477735 | 0.03344943 | Branched Alkanes | 10 | B10 | [5 empty] | 7 | 0.2724866 | 0.1771873 | 0.2821638 | 0 | 0 | 0 |  | 0.7318377
14.263 | 0.1614 | 14.0859 | Benzene, (1-methylnonadecyl)- | C26H46 | 53.09768324 | Automatically assigned using a linear fit of manual peak assignments | A | 2.4411 | Estimated response factor in chemical lump ABE | 0.003143919 | 0.0173868 | Aromatics | 26 | A26 | [5 empty] | 8 | 0.1837615 | 3.008827 | 0.04039176 | 0.3862329 | 0 | 0.106265 |  | 3.725478
14.336 | 0.0931 | 14.1517 | Decane, 2,4-dimethyl- | C12H26 | 64.77289189 | Automatically assigned using a linear fit of manual peak assignments | B | 1 | Assumed 1, compound in RF database but lacks any RF | 0.0018135 | 0.02448225 | Branched Alkanes | 12 | B12 | [5 empty] | 9 | 0 | 3.457535 | 0.02608635 | 0.8051308 | 0 | 0.1849711 |  | 4.473723
14.426 | 0.1968 | 14.2616 | Undecane, 3-methyl- | C12H26 | 66.10217694 | Automatically assigned using a linear fit of manual peak assignments | B | 1 | Assumed 1, estimated response factor exists but is out of range | 0.003833477 | 0.05175195 | Branched Alkanes | 12 | B12 | [5 empty] | 10 | 0 | 0.8409691 | 0.02982048 | 0.5900739 | 0 | 0.05172565 |  | 1.512589
14.584 | 0.0817 | 14.423 | Benzene, 1-methyl-4-(1-methylpropyl)- | C11H16 | 74.88276339 | Automatically assigned using a linear fit of manual peak assignments | A | 0.687225 | Estimated response factor in chemical lump ABE | 0.001591439 | 0.03126257 | Aromatics | 11 | A11 | [5 empty] | 11 | 0 | 0.01935439 | 0 | 0.3382316 | 0 | 0.07944239 |  | 0.4370284
14.695 | 0.2411 | 14.6519 | 1H-Indene, 2,3-dihydro-5,6-dimethyl- | C11H14 | 67.17794269 | Automatically assigned using a linear fit of manual peak assignments | A | 1 | Assumed 1, compound in RF database but lacks any RF | 0.004696399 | 0.06340139 | Aromatics | 11 | A11 | [5 empty] | 12 | 0 | 0.07623419 | 0 | 0.1944699 | 0 | 0 |  | 0.2707041
14.967 | 0.2031 | 14.7831 | Benzene, pentamethyl- | C11H16 | 78.414589 | Automatically assigned using a linear fit of manual peak assignments | A | 0.4189 | Estimated response factor in chemical lump MBE | 0.003956196 | 0.1274973 | Aromatics | 11 | A11 | [5 empty] | 13 | 0 | 0.5504167 | 0 | 0.5865746 | 0 | 0.09553599 |  | 1.232527
15.03 | 0.1562 | 14.908 | Heptane, 2,3,5-trimethyl- | C10H22 | 83.06108787 | Automatically assigned using a linear fit of manual peak assignments | B | 1 | Assumed 1, compound in RF database but lacks any RF | 0.003042628 | 0.04107548 | Branched Alkanes | 10 | B10 | [5 empty] | 14 | 0 | 0 | 0 | 0.3573382 | 0 | 0 |  | 0.3573382
15.195 | 0.2292 | 15.1798 | Benzene, 1,2,4-triethyl- | C12H18 | 64.77221912 | Automatically assigned using a linear fit of manual peak assignments | A | 0.80415 | Estimated response factor in chemical lump ABE | 0.004464599 | 0.07495129 | Aromatics | 12 | A12 | [5 empty] | 15 | 0 | 0 | 0 | 0.1415027 | 0 | 0.1571229 |  | 0.2986256
15.622 | 0.1994 | 15.4955 | 1H-Indene, 2,3-dihydro-1,1,6-trimethyl- | C12H16 | 65.83354495 | Automatically assigned using a linear fit of manual peak assignments | A | 1 | Assumed 1, compound in RF database but lacks any RF | 0.003884123 | 0.05243566 | Aromatics | 12 | A12 | [5 empty] | 16 | 0 | 0 | 0 | 0 | 0 | 0 |  | 0
15.724 | 0.1017 | 15.5512 | Benzene, (1,3,3-trimethylnonyl)- | C18H30 | 55.58197277 | Automatically assigned using a linear fit of manual peak assignments | A | 1.5057 | Estimated response factor in chemical lump ABE | 0.00198102 | 0.01776168 | Aromatics | 18 | A18 | [5 empty] | 17 | 0 | 0 | 0 | 0.07831163 | 0 | 0.03878766 |  | 0.1170993
15.848 | 0.1324 | 15.7191 | Dodecane, 3-methyl- | C13H28 | 62.05290314 | Automatically assigned using a linear fit of manual peak assignments | B | 1 | Assumed 1, estimated response factor exists but is out of range | 0.002579027 | 0.03481686 | Branched Alkanes | 13 | B13 | [5 empty] | 18 | 0 | 0 | 0 | 0.1884274 | 0 | 0 |  | 0.1884274
16.027 | 0.5189 | 16.0092 | Benzofuran-2-carboxylic acid | C9H6O3 | 55.62188012 | Automatically assigned using a linear fit of manual peak assignments | O | 1 | Assumed 1, could not find compound in RF database | 0.01010768 | 0.1364537 | Other | 9 | O9 | [5 empty] | 19 | 0 | 0 | 0 | 0.08207206 | 0 | 0 |  | 0.08207206
16.356 | 0.2551 | 16.2119 | 1H-Indene, 2,3-dihydro-1,5,7-trimethyl- | C12H16 | 62.97900179 | Automatically assigned using a linear fit of manual peak assignments | A | 1 | Assumed 1, compound in RF database but lacks any RF | 0.004969106 | 0.06708293 | Aromatics | 12 | A12 | [5 empty] | 20 | 0 | 0 | 0 | 0 | 0 | 0 |  | 0
16.525 | 0.1657 | 16.3464 | No Match |  |  | Automatically assigned using a linear fit of manual peak assignments |  | 1 | Assumed 1, could not find compound in RF database | [10 empty] | 21 | 0 | 0 | 0 | 0 | 0 | 0 |  | 0
16.584 | 0.1556 | 16.5265 | Naphthalene, 2-methyl- | C11H10 | 70.68253446 | Automatically assigned using a linear fit of manual peak assignments | A | 1 | Assumed 1, compound in RF database but lacks any RF | 0.003030941 | 0.0409177 | Aromatics | 11 | A11 | [5 empty] | 22 | 0 | 0 | 0 | 0 | 0 | 1.813264 |  | 1.813264
16.907 | 0.3116 | 16.8154 | Naphthalene, 1,2,3,4-tetrahydro-1,6,8-trimethyl- | C13H18 | 65.89672203 | Automatically assigned using a linear fit of manual peak assignments | A | 1 | Assumed 1, compound in RF database but lacks any RF | 0.006069673 | 0.08194058 | Aromatics | 13 | A13 | [5 empty] | 23 | 0 | 0 | 0 | 0 | 0 | 0 |  | 0
17.092 | 0.1967 | 16.9638 | 7-Hydroxy-2-hydroxymethylene-1-indanone | C10H8O3 | 57.12452733 | Automatically assigned using a linear fit of manual peak assignments | O | 1 | Assumed 1, could not find compound in RF database | 0.00383153 | 0.05172565 | Other | 10 | O10 | [5 empty] | 24 | 0 | 0 | 0 | 0 | 0 | 0.07305229 |  | 0.07305229
17.329 | 0.3048 | 17.3036 | Indan, 1,1,6,7-tetramethyl- | C13H18 | 59.96769385 | Automatically assigned using a linear fit of manual peak assignments | A | 1 | Assumed 1, compound in RF database but lacks any RF | 0.005937215 | 0.0801524 | Aromatics | 13 | A13 | [5 empty] | 25 | 0 | 0 | 0 | 0 | 0 | 0 |  | 0
17.754 | 0.4041 | 17.6602 | 3-Hexanone, 2,4-dimethyl- | C8H16O | 52.38677685 | Automatically assigned using a linear fit of manual peak assignments | O | 1 | Assumed 1, could not find compound in RF database | 0.007871485 | 0.106265 | Other | 8 | O8 | [5 empty] | 26 | 0 | 0 | 0 | 0.0173868 | 0 | 0 |  | 0.0173868
17.923 | 51.3372 | 17.7591 | Benzene, 1,3,5-tri-tert-butyl- | C12H12 |  | Manual | A | 1 | Assumed 1, could not find compound in RF database |  |  | Aromatics | 12 | A12 | [13 empty] | 0
18.207 | 0.111 | 18.0662 | No Match |  |  | Automatically assigned using a linear fit of manual peak assignments |  | 1 | Assumed 1, could not find compound in RF database | [10 empty] | TYPE BREAKDOWN: | 0.4825448 | 13.74543 | 0.3784624 | 3.765753 | 0 | 2.600167 | TOTAL: | 20.97235
18.353 | 0.098 | 18.1598 | 3-Formyl-6-isopropylchromone | C13H12O3 | 57.08130103 | Automatically assigned using a linear fit of manual peak assignments | O | 1 | Assumed 1, could not find compound in RF database | 0.001908947 | 0.02577079 | Other | 13 | O13
18.433 | 0.1541 | 18.4298 | No Match |  |  | Automatically assigned using a linear fit of manual peak assignments |  | 1 | Assumed 1, could not find compound in RF database
18.548 | 0.1936 | 18.4298 | No Match |  |  | Automatically assigned using a linear fit of manual peak assignments |  | 1 | Assumed 1, could not find compound in RF database
18.712 | 0.0855 | 18.5517 | Benzene, 1-isopentyl-2,4,5-trimethyl- | C14H22 | 60.92694178 | Automatically assigned using a linear fit of manual peak assignments | A | 1.038 | Estimated response factor in chemical lump ABE | 0.001665459 | 0.02166059 | Aromatics | 14 | A14
19.329 | 0.5944 | 19.1402 | Naphthalene, 2-(1-methylethyl)- | C13H14 | 62.83928785 | Automatically assigned using a linear fit of manual peak assignments | A | 1 | Assumed 1, compound in RF database but lacks any RF | 0.01157835 | 0.1563077 | Aromatics | 13 | A13
19.732 | 0.4745 | 19.5282 | Naphthalene, 1,6,7-trimethyl- | C13H14 | 87.63625311 | Automatically assigned using a linear fit of manual peak assignments | A | 1 | Assumed 1, compound in RF database but lacks any RF | 0.00924281 | 0.1247779 | Aromatics | 13 | A13
19.767 | 0.2778 | 19.5626 | Dodecanoic acid, 4-biphenyl ester | C24H32O2 | 75.82319852 | Automatically assigned using a linear fit of manual peak assignments | O | 1 | Assumed 1, could not find compound in RF database | 0.005411281 | 0.07305229 | Other | 24 | O24
20.119 | 0.5453 | 20.0392 | Naphthalene, 1,4,6-trimethyl- | C13H14 | 62.44292753 | Automatically assigned using a linear fit of manual peak assignments | A | 1 | Assumed 1, compound in RF database but lacks any RF | 0.01062193 | 0.143396 | Aromatics | 13 | A13
20.322 | 0.109 | 20.1162 | Naphthalene, 2-methyl-1-propyl- | C14H16 | 55.04322386 | Automatically assigned using a linear fit of manual peak assignments | A | 1 | Assumed 1, compound in RF database but lacks any RF | 0.002123217 | 0.02866343 | Aromatics | 14 | A14
20.383 | 0.1604 | 20.2327 | Naphthalene, 1,2,3,4-tetramethyl- | C14H16 | 68.4701059 | Automatically assigned using a linear fit of manual peak assignments | A | 1 | Assumed 1, compound in RF database but lacks any RF | 0.00312444 | 0.04217994 | Aromatics | 14 | A14
20.466 | 0.1924 | 20.3201 | No Match |  |  | Automatically assigned using a linear fit of manual peak assignments |  | 1 | Assumed 1, could not find compound in RF database
20.614 | 0.0932 | 20.4643 | No Match |  |  | Automatically assigned using a linear fit of manual peak assignments |  | 1 | Assumed 1, could not find compound in RF database
20.693 | 0.529 | 20.5963 | No Match |  |  | Automatically assigned using a linear fit of manual peak assignments |  | 1 | Assumed 1, could not find compound in RF database
20.951 | 0.7317 | 20.9493 | 1,4,5,8-Tetramethylnaphthalene | C14H16 | 88.72483653 | Automatically assigned using a linear fit of manual peak assignments | A | 1 | Assumed 1, compound in RF database but lacks any RF | 0.01425282 | 0.1924131 | Aromatics | 14 | A14
21.378 | 0.3288 | 21.319 | No Match |  |  | Automatically assigned using a linear fit of manual peak assignments |  | 1 | Assumed 1, could not find compound in RF database
21.425 | 0.1929 | 21.319 | No Match |  |  | Automatically assigned using a linear fit of manual peak assignments |  | 1 | Assumed 1, could not find compound in RF database
21.493 | 0.4436 | 21.319 | No Match |  |  | Automatically assigned using a linear fit of manual peak assignments |  | 1 | Assumed 1, could not find compound in RF database
21.621 | 0.1096 | 21.4184 | No Match |  |  | Automatically assigned using a linear fit of manual peak assignments |  | 1 | Assumed 1, could not find compound in RF database
21.682 | 0.2754 | 21.4907 | Naphthalene, 1-methyl-7-(1-methylethyl)- | C14H16 | 57.85567665 | Automatically assigned using a linear fit of manual peak assignments | A | 1 | Assumed 1, compound in RF database but lacks any RF | 0.005364531 | 0.07242117 | Aromatics | 14 | A14
21.807 | 0.2726 | 21.6805 | No Match |  |  | Automatically assigned using a linear fit of manual peak assignments |  | 1 | Assumed 1, could not find compound in RF database
21.894 | 0.1363 | 21.7426 | No Match |  |  | Automatically assigned using a linear fit of manual peak assignments |  | 1 | Assumed 1, could not find compound in RF database
21.972 | 0.5381 | 21.9654 | Azulene, 1,4-dimethyl-7-(1-methylethyl)- | C15H18 | 71.27922349 | Manual | A | 1 | Assumed 1, compound in RF database but lacks any RF | 0.01048168 | 0.1415027 | Aromatics | 15 | A15
22.098 | 0.3569 | 21.9565 | No Match |  |  | Automatically assigned using a linear fit of manual peak assignments |  | 1 | Assumed 1, could not find compound in RF database
22.438 | 0.1652 | 22.4514 | No Match |  |  | Automatically assigned using a linear fit of manual peak assignments |  | 1 | Assumed 1, could not find compound in RF database
22.543 | 0.2565 | 22.4514 | No Match |  |  | Automatically assigned using a linear fit of manual peak assignments |  | 1 | Assumed 1, could not find compound in RF database
22.633 | 0.6594 | 22.4514 | No Match |  |  | Automatically assigned using a linear fit of manual peak assignments |  | 1 | Assumed 1, could not find compound in RF database
23.57 | 0.3168 | 23.3838 | Sebacic acid, nonyl 4-(2-phenylpropyl-2)-phenyl ester | C34H50O4 | 79.09825055 | Automatically assigned using a linear fit of manual peak assignments | O | 1 | Assumed 1, could not find compound in RF database | 0.006170964 | 0.08330801 | Other | 34 | O34
25.843 | 0.2978 | 25.8546 | 1-Ethyl-2-methylphenanthrene | C17H16 | 57.35704362 | Automatically assigned using a linear fit of manual peak assignments | A | 1 | Assumed 1, compound in RF database but lacks any RF | 0.005800862 | 0.07831163 | Aromatics | 17 | A17
26.118 | 0.0886 | 25.9797 | No Match |  |  | Automatically assigned using a linear fit of manual peak assignments |  | 1 | Assumed 1, could not find compound in RF database
27.14 | 0.2653 | 27.1428 | Ethanone, 1-(4,6-dihydroxy-2,3,5-trimethyl-7-benzofuranyl)- | C13H14O4 | 60.13078471 | Automatically assigned using a linear fit of manual peak assignments | O | 1 | Assumed 1, could not find compound in RF database | 0.005167793 | 0.0697652 | Other | 13 | O13
27.388 | 0.4535 | 27.3005 | 2-Isopropyl-10-methylphenanthrene | C18H18 | 63.04598419 | Automatically assigned using a linear fit of manual peak assignments | A | 1 | Assumed 1, compound in RF database but lacks any RF | 0.00883375 | 0.1192556 | Aromatics | 18 | A18
27.596 | 0.1955 | 27.392 | Retene | C18H18 | 55.257026 | Automatically assigned using a linear fit of manual peak assignments | A | 1 | Assumed 1, compound in RF database but lacks any RF | 0.003808155 | 0.05141009 | Aromatics | 18 | A18
27.672 | 0.2155 | 27.5866 | No Match |  |  | Automatically assigned using a linear fit of manual peak assignments |  | 1 | Assumed 1, could not find compound in RF database
27.761 | 0.249 | 27.5866 | No Match |  |  | Automatically assigned using a linear fit of manual peak assignments |  | 1 | Assumed 1, could not find compound in RF database
27.835 | 0.0511 | 27.5866 | No Match |  |  | Automatically assigned using a linear fit of manual peak assignments |  | 1 | Assumed 1, could not find compound in RF database
28.367 | 0.3888 | 28.46485956 | No Match |  |  | Automatically assigned using a linear fit of manual peak assignments |  | 1 | Assumed 1, could not find compound in RF database
28.539 | 0.2046 | 28.46485956 | No Match |  |  | Automatically assigned using a linear fit of manual peak assignments |  | 1 | Assumed 1, could not find compound in RF database
28.628 | 0.1862 | 28.46485956 | No Match |  |  | Automatically assigned using a linear fit of manual peak assignments |  | 1 | Assumed 1, could not find compound in RF database
28.913 | 0.3121 | 28.6263 | 8-Isopropyl-1,3-dimethylphenanthrene | C19H20 | 51.46376789 | Automatically assigned using a linear fit of manual peak assignments | A | 1 | Assumed 1, compound in RF database but lacks any RF | 0.006079412 | 0.08207206 | Aromatics | 19 | A19
29.035 | 0.2517 | 29.2215 | No Match |  |  | Automatically assigned using a linear fit of manual peak assignments |  | 1 | Assumed 1, could not find compound in RF database
29.8 | 2.0598 | 29.8003 | No Match |  |  | Automatically assigned using a linear fit of manual peak assignments |  | 1 | Assumed 1, could not find compound in RF database
30.394 | 6.8954 | 30.453 | 2-Acetyl-6-(adamantyl-1)naphthalene | C22H24O | 65.8070939 | Automatically assigned using a linear fit of manual peak assignments | O | 1 | Assumed 1, could not find compound in RF database | 0.1343159 | 1.813264 | Other | 22 | O22
30.987 | 8.9154 | 30.9067 | No Match |  |  | Automatically assigned using a linear fit of manual peak assignments |  | 1 | Assumed 1, could not find compound in RF database
31.022 | 1.6786 | 30.9067 | No Match |  |  | Automatically assigned using a linear fit of manual peak assignments |  | 1 | Assumed 1, could not find compound in RF database
31.235 | 0.2938 | 31.0348 | No Match |  |  | Automatically assigned using a linear fit of manual peak assignments |  | 1 | Assumed 1, could not find compound in RF database
31.322 | 0.4175 | 31.1789 | 4,4'-bi-4H-pyran, 2,2',6,6'-tetrakis(1,1-dimethylethyl)-4,4'-dimethyl- | C28H46O2 | 64.12544032 | Automatically assigned using a linear fit of manual peak assignments | O | 1 | Assumed 1, could not find compound in RF database | 0.008132504 | 0.1097888 | Other | 28 | O28
31.629 | 0.3021 | 31.5919 | 1,2-Benzenedicarboxylic acid, 4-methyl-, dimethyl ester | C11H12O4 | 51.51257342 | Automatically assigned using a linear fit of manual peak assignments | O | 1 | Assumed 1, could not find compound in RF database | 0.005884622 | 0.07944239 | Other | 11 | O11
32.061 | 0.2234 | 31.99062393 | No Match |  |  | Automatically assigned using a linear fit of manual peak assignments |  | 1 | Assumed 1, could not find compound in RF database
32.167 | 0.4755 | 31.99062393 | No Match |  |  | Automatically assigned using a linear fit of manual peak assignments |  | 1 | Assumed 1, could not find compound in RF database
32.762 | 0.1315 | 32.66834829 | No Match |  |  | Automatically assigned using a linear fit of manual peak assignments |  | 1 | Assumed 1, could not find compound in RF database
33.036 | 0.5975 | 32.9325 | Terephthalic acid, isobutyl 2-methoxyethyl ester | C15H20O5 | 50.20592758 | Automatically assigned using a linear fit of manual peak assignments | O | 1 | Assumed 1, could not find compound in RF database | 0.01163873 | 0.1571229 | Other | 15 | O15
33.202 | 0.1475 | 33.02160052 | 2,6-Dimethoxy-9-methyl-anthracene | C17H16O2 | 53.31710879 | Automatically assigned using a linear fit of manual peak assignments | O | 1 | Assumed 1, could not find compound in RF database | 0.00287316 | 0.03878766 | Other | 17 | O17
33.249 | 0.1541 | 33.0947 | No Match |  |  | Automatically assigned using a linear fit of manual peak assignments |  | 1 | Assumed 1, could not find compound in RF database
33.79 | 0.1606 | 33.5609 | No Match |  |  | Automatically assigned using a linear fit of manual peak assignments |  | 1 | Assumed 1, could not find compound in RF database
34.202 | 0.2613 | 34.45554407 | No Match |  |  | Automatically assigned using a linear fit of manual peak assignments |  | 1 | Assumed 1, could not find compound in RF database
35.143 | 0.1691 | 34.9297 | No Match |  |  | Automatically assigned using a linear fit of manual peak assignments |  | 1 | Assumed 1, could not find compound in RF database
35.365 | 0.1831 | 35.40178305 | No Match |  |  | Automatically assigned using a linear fit of manual peak assignments |  | 1 | Assumed 1, could not find compound in RF database
35.479 | 0.5 | 35.40178305 | No Match |  |  | Automatically assigned using a linear fit of manual peak assignments |  | 1 | Assumed 1, could not find compound in RF database
35.654 | 0.1045 | 35.40178305 | No Match |  |  | Automatically assigned using a linear fit of manual peak assignments |  | 1 | Assumed 1, could not find compound in RF database
36.552 | 0.1708 | 36.76701436 | No Match |  |  | Automatically assigned using a linear fit of manual peak assignments |  | 1 | Assumed 1, could not find compound in RF database
36.824 | 0.1806 | 36.76701436 | No Match |  |  | Automatically assigned using a linear fit of manual peak assignments |  | 1 | Assumed 1, could not find compound in RF database
37.52 | 0.1368 | 37.41096824 | No Match |  |  | Automatically assigned using a linear fit of manual peak assignments |  | 1 | Assumed 1, could not find compound in RF database
37.78 | 0.2567 | 37.47601291 | No Match |  |  | Automatically assigned using a linear fit of manual peak assignments |  | 1 | Assumed 1, could not find compound in RF database

## Gas FID
Sample Name | Reactor Name | Catalyst Type | Catalyst Amount (mg) | Plastic Type | Plastic Amount (mg) | Reaction Temperature (C) | Quench Temperature (C) | Reaction Pressure (psi) | Initial Pressure (psi) | Quench Pressure (psi) | Start Time | End Time | Heat Time | Internal Standard Name | Internal Standard Mass (mg) | Reactor Volume (mL) | Remaining solids (mg) | Reaction Time |  | Total mass source | Mass (mg)
MBPR038_01 | MB01 | Ru/C+BEA | 59.9 | PE4k Sigma-Aldrich | 299.7 | 256 | 26 | 269 | 122 | 27 | 2023-12-01 13:29 | 2023-12-04 12:43 | 1.283333 | Benzene, 1,3,5-tri-tert-butyl- | 13.5 | 13 | 98.1 | 69.95 |  | Overall breakdown | 14.05507
[20 empty] | Compound Type Breakdown | 14.05507
FID RT | FID Area | MS RT | Compound Name | Formula | Match Factor | Compound Source | Compound Type Abbreviation | Carbon Number | RF (Area/vol.%) | RF Source | MW (g/mol) | Vol.% | Moles | Mass (mg) | Compound Type | Label String |  |  |  | Carbon Number Breakdown | 14.05507
1.227 | 3619.4949 | 3.2999 | Butane, 2,2-dimethyl- | C6H14 | 99.22102283 | Automatically assigned using a linear fit of manual peak assignments | B | 6 | 5056.29 | RF assignment based on average response factor for DBRF carbon number entries | 86.178 | 0.7158401 | 6.965243e-06 | 0.6002507 | Branched Alkanes | B6 |  |  |  | Compound Type + Carbon Number Breakdown | 14.05507
1.251 | 10445.501 | 3.2999 | Butane, 2,2-dimethyl- | C6H14 | 99.22102283 | Automatically assigned using a linear fit of manual peak assignments | B | 6 | 5056.29 | RF assignment based on average response factor for DBRF carbon number entries | 86.178 | 2.065843 | 2.0101e-05 | 1.732264 | Branched Alkanes | B6
1.409 | 37056.8477 | 3.5484 | 1-Pentene, 3-methyl- | C6H12 | 94.19851165 | Automatically assigned using a linear fit of manual peak assignments | B | 6 | 5056.29 | RF assignment based on average response factor for DBRF carbon number entries | 84.162 | 7.328861 | 7.131104e-05 | 6.00168 | Branched Alkanes | B6 |  |  |  | Compound Type | Mass (mg) | Mass fraction | Aromatics | Linear Alkanes | Branched Alkanes | Cycloalkanes | Alkenes/Alkynes | Other
1.465 | 7300.7007 | 3.6658 | Pentane, 2-methyl- | C6H14 | 98.66471924 | Automatically assigned using a linear fit of manual peak assignments | B | 6 | 5056.29 | RF assignment based on average response factor for DBRF carbon number entries | 86.178 | 1.443885 | 1.404924e-05 | 1.210736 | Branched Alkanes | B6 |  |  |  | Aromatics | 0.01554522 | 0.001106022 | 0 | 0 | 0 | 0 | 0 | 0
1.698 | 13394.7832 | 4.1289 | n-Hexane | C6H14 | 97.14924333 | Automatically assigned using a linear fit of manual peak assignments | L | 6 | 5056.29 | RF assignment based on average response factor for DBRF carbon number entries | 86.178 | 2.649133 | 2.57765e-05 | 2.221368 | Linear Alkanes | L6 |  |  |  | Linear Alkanes | 2.228036 | 0.1585219 | 0 | 0 | 0 | 0 | 0 | 0
1.803 | 39.5234 | 4.2223 | 2-Hexene, (E)- | C6H12 | 85.11653069 | Automatically assigned using a linear fit of manual peak assignments | E | 6 | 5056.29 | RF assignment based on average response factor for DBRF carbon number entries | 84.162 | 0.00781668 | 7.60576e-08 | 0.00640116 | Alkenes/Alkynes | E6 |  |  |  | Branched Alkanes | 9.996937 | 0.7112689 | 0 | 0 | 0 | 0 | 0 | 0
1.856 | 2528.6472 | 4.3083 | 2-Pentene, 4-methyl- | C6H12 | 97.73073108 | Automatically assigned using a linear fit of manual peak assignments | E | 6 | 5056.29 | RF assignment based on average response factor for DBRF carbon number entries | 84.162 | 0.5000993 | 4.86605e-06 | 0.4095365 | Alkenes/Alkynes | E6 |  |  |  | Cycloalkanes | 0.07080277 | 0.005037524 | 0 | 0 | 0 | 0 | 0 | 0
1.913 | 208.2248 | 4.3683 | 2-Pentene, 3-methyl- | C6H12 | 97.61776644 | Automatically assigned using a linear fit of manual peak assignments | E | 6 | 5056.29 | RF assignment based on average response factor for DBRF carbon number entries | 84.162 | 0.04118134 | 4.007013e-07 | 0.03372382 | Alkenes/Alkynes | E6 |  |  |  | Alkenes/Alkynes | 1.611752 | 0.114674 | 0 | 0 | 0 | 0 | 0 | 0
2.043 | 1467.4572 | 4.5778 | Butane, 2,2,3-trimethyl- | C7H16 | 92.36135176 | Automatically assigned using a linear fit of manual peak assignments | B | 7 | 5761.81 | RF assignment based on average response factor for DBRF carbon number entries | 100.205 | 0.2546868 | 2.478146e-06 | 0.2483226 | Branched Alkanes | B7 |  |  |  | Other | 0.1320007 | 0.009391677 | 0 | 2.221368 | 9.54493 | 0 | 0.6583675 | 0
2.187 | 16.707 | 4.8176 | 2-Butene, 2,3-dimethyl- | C6H12 | 93.09392618 | Automatically assigned using a linear fit of manual peak assignments | E | 6 | 5056.29 | RF assignment based on average response factor for DBRF carbon number entries | 84.162 | 0.003304201 | 3.215043e-08 | 0.002705845 | Alkenes/Alkynes | E6 | [6 empty] | 0.01084646 | 0.004413011 | 0.3434141 | 0.01711106 | 0.9350258 | 0.01776387
2.25 | 68.9405 | 4.9949 | 3,5-Dimethyldihydropyran-2,6-dione | C7H10O3 | 59.90990001 | Automatically assigned using a linear fit of manual peak assignments | O | 7 | 5761.81 | RF assignment based on average response factor for DBRF carbon number entries | 142.154 | 0.01196508 | 1.164222e-07 | 0.01654988 | Other | O7 |  |  |  | Carbon Number | Mass (mg) |  | 0.002681498 | 0.002255877 | 0.02310299 | 0.03427698 | 0.01780475 | 0.0193697
2.353 | 4201.7437 | 5.1845 | 1-Pentene, 2,4-dimethyl- | C7H14 | 96.13516485 | Automatically assigned using a linear fit of manual peak assignments | E | 7 | 5761.81 | RF assignment based on average response factor for DBRF carbon number entries | 98.189 | 0.7292402 | 7.095629e-06 | 0.6967128 | Alkenes/Alkynes | E7 |  |  |  | 1 | 0 |  | 0.00116827 | 0 | 0.0303464 | 0.006389242 | 0.0005536911 | 0.08556769
2.432 | 1303.1451 | 5.3394 | Cyclopentene, 1-methyl- | C6H10 | 78.7520366 | Automatically assigned using a linear fit of manual peak assignments | E | 6 | 5056.29 | RF assignment based on average response factor for DBRF carbon number entries | 82.146 | 0.2577275 | 2.507732e-06 | 0.2060001 | Alkenes/Alkynes | E6 |  |  |  | 2 | 0 |  | 0.0006296432 | 0 | 0.003560186 | 0.0115865 | 0 | 0.0001359683
2.541 | 143.1142 | 5.4138 | 2-Pentene, 2,4-dimethyl- | C7H14 | 94.40135478 | Automatically assigned using a linear fit of manual peak assignments | E | 7 | 5761.81 | RF assignment based on average response factor for DBRF carbon number entries | 98.189 | 0.02483841 | 2.416819e-07 | 0.0237305 | Alkenes/Alkynes | E7 |  |  |  | 3 | 0 |  | 5.682346e-05 | 0 | 0.001504262 | 0 | 0 | 0
2.57 | 68.7535 | 5.5058 | 4-Methyl-2-hexene,c&t | C7H14 | 94.91143424 | Automatically assigned using a linear fit of manual peak assignments | E | 7 | 5761.81 | RF assignment based on average response factor for DBRF carbon number entries | 98.189 | 0.01193262 | 1.161064e-07 | 0.01140037 | Alkenes/Alkynes | E7 |  |  |  | 4 | 0 |  | 0 | 0 | 0.05006862 | 0 | 0 | 0
2.678 | 527.9335 | 5.6974 | Hexane, 2-methyl- | C7H16 | 97.12781911 | Automatically assigned using a linear fit of manual peak assignments | B | 7 | 5761.81 | RF assignment based on average response factor for DBRF carbon number entries | 100.205 | 0.09162633 | 8.915395e-07 | 0.08933671 | Branched Alkanes | B7 |  |  |  | 5 | 0 |  | 0 | 0 | 1.051771e-05 | 0 | 0 | 0
2.728 | 140.3711 | 5.7427 | Hexane, 2,2,4-trimethyl- | C9H20 | 84.18634206 | Automatically assigned using a linear fit of manual peak assignments | B | 9 | 7172.85 | RF assignment based on average response factor for DBRF carbon number entries | 128.259 | 0.01956978 | 1.904172e-07 | 0.02442272 | Branched Alkanes | B9 |  |  |  | 6 | 12.42467 |  | 0 | 0 | 0 | 0 | 0 | 0
2.812 | 41.1393 | 5.8815 | 1,3-Benzenediol, o-cyclopropanecarbonyl-o'-(3-methylbut-2-enoyl)- | C15H16O4 | 59.40099365 | Automatically assigned using a linear fit of manual peak assignments | O | 15 | 11405.97 | RF assignment based on average response factor for DBRF carbon number entries | 260.289 | 0.003606822 | 3.509498e-08 | 0.009134837 | Other | O15 |  |  |  | 7 | 1.328574 |  | 0 | 0 | 0 | 0 | 0 | 0.009134837
2.858 | 34.0079 | 5.931 | Hexane, 3-methyl- | C7H16 | 98.50719242 | Automatically assigned using a linear fit of manual peak assignments | B | 7 | 5761.81 | RF assignment based on average response factor for DBRF carbon number entries | 100.205 | 0.005902295 | 5.743031e-08 | 0.005754804 | Branched Alkanes | B7 |  |  |  | 8 | 0.0994918 |  | 0 | 0 | 0 | 0.001438995 | 0 | 0
2.937 | 339.8405 | 6.0982 | 2-Pentene, 2,4-dimethyl- | C7H14 | 91.57544573 | Automatically assigned using a linear fit of manual peak assignments | E | 7 | 5761.81 | RF assignment based on average response factor for DBRF carbon number entries | 98.189 | 0.05898155 | 5.739004e-07 | 0.0563507 | Alkenes/Alkynes | E7 |  |  |  | 9 | 0.1240253 |  | 0.0001625163 | 0 | 0 | 0 | 0 | 0
3.033 | 404.1324 | 6.2239 | 3-Heptanone, 2,4-dimethyl- | C9H18O | 82.66309508 | Automatically assigned using a linear fit of manual peak assignments | O | 9 | 7172.85 | RF assignment based on average response factor for DBRF carbon number entries | 142.242 | 0.05634196 | 5.482166e-07 | 0.07797943 | Other | O9 |  |  |  | 10 | 0.01591229 |  | 0 | 0 | 0 | 0 | 0 | 0
3.147 | 47.4767 | 6.4112 | Cyclobutane, 2-ethyl-1-methyl-3-propyl- | C10H20 | 87.81141748 | Automatically assigned using a linear fit of manual peak assignments | C | 10 | 7878.37 | RF assignment based on average response factor for DBRF carbon number entries | 140.27 | 0.006026208 | 5.863602e-08 | 0.008224874 | Cycloalkanes | C10 |  |  |  | 11 | 0.001561086 |  | 0 | 0 | 0 | 0 | 0 | 0
3.239 | 26.0786 | 6.6179 | Heptane | C7H16 | 97.44279435 | Automatically assigned using a linear fit of manual peak assignments | L | 7 | 5761.81 | RF assignment based on average response factor for DBRF carbon number entries | 100.205 | 0.004526112 | 4.403983e-08 | 0.004413011 | Linear Alkanes | L7 |  |  |  | 12 | 0.05006862 |  | 0 | 0 | 0 | 0 | 0 | 0
3.312 | 7.7296 | 8.1099 | Octane, 2,2,6-trimethyl- | C11H24 |  | Manual | B | 11 | 8583.89 | RF assignment based on average response factor for DBRF carbon number entries | 156.313 | 0.0009004775 | 8.761797e-09 | 0.001369583 | Branched Alkanes | B11 |  |  |  | 13 | 1.051771e-05 |  | 0 | 0 | 0 | 0 | 0 | 0
3.345 | 21.2843 | 6.7415 | Cyclopentene, 1,5-dimethyl- | C7H12 | 67.74152799 | Automatically assigned using a linear fit of manual peak assignments | C | 7 | 5761.81 | RF assignment based on average response factor for DBRF carbon number entries | 96.173 | 0.00369403 | 3.594353e-08 | 0.003456797 | Cycloalkanes | C7 |  |  |  | 14 | 0 |  | 0 | 0 | 0 | 0 | 0 | 2.864163e-05
3.406 | 97.2196 | 6.8465 | 1-Hexene, 2-methyl- | C7H14 | 82.43840343 | Automatically assigned using a linear fit of manual peak assignments | E | 7 | 5761.81 | RF assignment based on average response factor for DBRF carbon number entries | 98.189 | 0.0168731 | 1.641781e-07 | 0.01612048 | Alkenes/Alkynes | E7 |  |  |  | 15 | 0.009134837
3.485 | 788.2932 | 6.968 | 4-Methyl-2-hexene,c&t | C7H14 | 95.84571843 | Automatically assigned using a linear fit of manual peak assignments | E | 7 | 5761.81 | RF assignment based on average response factor for DBRF carbon number entries | 98.189 | 0.1368135 | 1.331218e-06 | 0.130711 | Alkenes/Alkynes | E7 |  |  |  | 16 | 0.001438995
3.59 | 283.8065 | 7.1397 | Heptane, 2,2,6,6-tetramethyl-4-methylene- | C12H24 | 59.41374389 | Automatically assigned using a linear fit of manual peak assignments | B | 12 | 9289.41 | RF assignment based on average response factor for DBRF carbon number entries | 168.324 | 0.03055162 | 2.972723e-07 | 0.05003807 | Branched Alkanes | B12 |  |  |  | 17 | 0.0001625163
3.649 | 70.4565 | 7.248 | Cyclohexane, methyl- | C7H14 | 98.02434469 | Automatically assigned using a linear fit of manual peak assignments | C | 7 | 5761.81 | RF assignment based on average response factor for DBRF carbon number entries | 98.189 | 0.01222819 | 1.189823e-07 | 0.01168275 | Cycloalkanes | C7 |  |  |  | 18 | 0
3.669 | 49.7772 | 7.4281 | Cyclopentene, 1,2,3-trimethyl- | C8H14 | 77.87060072 | Automatically assigned using a linear fit of manual peak assignments | C | 8 | 6467.33 | RF assignment based on average response factor for DBRF carbon number entries | 110.2 | 0.007696716 | 7.489033e-08 | 0.008252914 | Cycloalkanes | C8 |  |  |  | 19 | 0
3.793 | 28.6034 | 7.4734 | 1-Pentanone, 1-(2-furanyl)- | C9H12O2 | 79.00847776 | Automatically assigned using a linear fit of manual peak assignments | O | 9 | 7172.85 | RF assignment based on average response factor for DBRF carbon number entries | 152.193 | 0.003987732 | 3.880129e-08 | 0.005905285 | Other | O9 |  |  |  | 20 | 0
3.826 | 25.9761 | 7.5412 | Hexane, 2,4-dimethyl- | C8H18 | 95.93053139 | Automatically assigned using a linear fit of manual peak assignments | B | 8 | 6467.33 | RF assignment based on average response factor for DBRF carbon number entries | 114.232 | 0.004016511 | 3.908132e-08 | 0.004464337 | Branched Alkanes | B8 |  |  |  | 21 | 0
3.886 | 6.4087 | 7.6723 | 4-Hexen-3-one, 5-methyl- | C7H12O | 75.3310437 | Automatically assigned using a linear fit of manual peak assignments | O | 7 | 5761.81 | RF assignment based on average response factor for DBRF carbon number entries | 112.172 | 0.001112272 | 1.082259e-08 | 0.001213992 | Other | O7 |  |  |  | 22 | 2.864163e-05
3.925 | 28.9032 | 7.7387 | Cyclopentane, 1,2,4-trimethyl- | C8H16 | 91.85310369 | Automatically assigned using a linear fit of manual peak assignments | C | 8 | 6467.33 | RF assignment based on average response factor for DBRF carbon number entries | 112.216 | 0.004469109 | 4.348517e-08 | 0.004879732 | Cycloalkanes | C8
3.972 | 85.5549 | 7.9462 | 2-Pentene, 3-ethyl-2-methyl- | C8H16 | 95.27254069 | Automatically assigned using a linear fit of manual peak assignments | E | 8 | 6467.33 | RF assignment based on average response factor for DBRF carbon number entries | 112.216 | 0.01322878 | 1.287183e-07 | 0.01444425 | Alkenes/Alkynes | E8 |  | Distribution Matrix | Compound Type | [6 empty] | CN BREAKDOWN:
4.19 | 12.139 | 8.1621 | Cyclobutane, (1-methylethylidene)- | C7H12 | 88.03178642 | Automatically assigned using a linear fit of manual peak assignments | C | 7 | 5761.81 | RF assignment based on average response factor for DBRF carbon number entries | 96.173 | 0.002106803 | 2.049955e-08 | 0.001971503 | Cycloalkanes | C7 |  | Carbon Number | Linear Alkanes | Branched Alkanes | Cycloalkanes | Aromatics | Alkenes/Alkynes | Other
4.303 | 32.0237 | 8.3689 | Cyclopentene, 1,2,3-trimethyl- | C8H14 | 72.3489676 | Automatically assigned using a linear fit of manual peak assignments | C | 8 | 6467.33 | RF assignment based on average response factor for DBRF carbon number entries | 110.2 | 0.004951611 | 4.818e-08 | 0.005309436 | Cycloalkanes | C8 |  |  | L | B | C | A | E | O
4.402 | 69.7066 | 8.4895 | Toluene | C7H8 | 81.75713576 | Automatically assigned using a linear fit of manual peak assignments | A | 7 | 5761.81 | RF assignment based on average response factor for DBRF carbon number entries | 92.141 | 0.01209804 | 1.177159e-07 | 0.01084646 | Aromatics | A7 |  | 1 | 0 | 0 | 0 | 0 | 0 | 0 |  | 0
4.506 | 93.5161 | 8.6512 | Heptane, 3-methyl- | C8H18 | 98.43302041 | Automatically assigned using a linear fit of manual peak assignments | B | 8 | 6467.33 | RF assignment based on average response factor for DBRF carbon number entries | 114.232 | 0.01445977 | 1.40696e-07 | 0.01607198 | Branched Alkanes | B8 |  | 2 | 0 | 0 | 0 | 0 | 0 | 0 |  | 0
4.544 | 16.1627 | 8.7582 | Cyclohexane, 1,3-dimethyl-, cis- | C8H16 | 97.27560552 | Automatically assigned using a linear fit of manual peak assignments | C | 8 | 6467.33 | RF assignment based on average response factor for DBRF carbon number entries | 112.216 | 0.00249913 | 2.431695e-08 | 0.002728751 | Cycloalkanes | C8 |  | 3 | 0 | 0 | 0 | 0 | 0 | 0 |  | 0
4.609 | 9.3566 | 8.8869 | Hexane, 2,2,5-trimethyl- | C9H20 | 98.63309397 | Automatically assigned using a linear fit of manual peak assignments | B | 9 | 7172.85 | RF assignment based on average response factor for DBRF carbon number entries | 128.259 | 0.001304447 | 1.269248e-08 | 0.001627925 | Branched Alkanes | B9 |  | 4 | 0 | 0 | 0 | 0 | 0 | 0 |  | 0
4.682 | 4.772 | 8.9668 | Cyclohexane, 1,1-dimethyl- | C8H16 | 91.73852482 | Automatically assigned using a linear fit of manual peak assignments | C | 8 | 6467.33 | RF assignment based on average response factor for DBRF carbon number entries | 112.216 | 0.0007378625 | 7.179525e-09 | 0.0008056576 | Cycloalkanes | C8 |  | 5 | 0 | 0 | 0 | 0 | 0 | 0 |  | 0
4.708 | 1.5534 | 8.9798 | 6,6-Dimethylhepta-2,4-diene | C9H16 | 76.36470409 | Automatically assigned using a linear fit of manual peak assignments | E | 9 | 7172.85 | RF assignment based on average response factor for DBRF carbon number entries | 124.227 | 0.0002165666 | 2.10723e-09 | 0.0002617748 | Alkenes/Alkynes | E9 |  | 6 | 2.221368 | 9.54493 | 0 | 0 | 0.6583675 | 0 |  | 12.42467
4.746 | 15.99 | 9.0884 | Cyclopentane, 1-ethyl-3-methyl- | C8H16 | 96.20938527 | Automatically assigned using a linear fit of manual peak assignments | C | 8 | 6467.33 | RF assignment based on average response factor for DBRF carbon number entries | 112.216 | 0.002472427 | 2.405713e-08 | 0.002699594 | Cycloalkanes | C8 |  | 7 | 0.004413011 | 0.3434141 | 0.01711106 | 0.01084646 | 0.9350258 | 0.01776387 |  | 1.328574
4.83 | 19.9046 | 9.1976 | 3-Hexene, 2,3-dimethyl- | C8H16 | 88.98148098 | Automatically assigned using a linear fit of manual peak assignments | E | 8 | 6467.33 | RF assignment based on average response factor for DBRF carbon number entries | 112.216 | 0.003077715 | 2.994668e-08 | 0.003360497 | Alkenes/Alkynes | E8 |  | 8 | 0.002255877 | 0.02310299 | 0.03427698 | 0.002681498 | 0.01780475 | 0.0193697 |  | 0.0994918
4.867 | 4.5412 | 9.2625 | Cyclohexane, 1,2-dimethyl- (cis/trans) | C8H16 | 92.13719996 | Automatically assigned using a linear fit of manual peak assignments | C | 8 | 6467.33 | RF assignment based on average response factor for DBRF carbon number entries | 112.216 | 0.0007021754 | 6.832284e-09 | 0.0007666916 | Cycloalkanes | C8 |  | 9 | 0 | 0.0303464 | 0.006389242 | 0.00116827 | 0.0005536911 | 0.08556769 |  | 0.1240253
4.911 | 13.126 | 9.3437 | Octane | C8H18 | 97.61792694 | Automatically assigned using a linear fit of manual peak assignments | L | 8 | 6467.33 | RF assignment based on average response factor for DBRF carbon number entries | 114.232 | 0.002029586 | 1.974821e-08 | 0.002255877 | Linear Alkanes | L8 |  | 10 | 0 | 0.003560186 | 0.0115865 | 0.0006296432 | 0 | 0.0001359683 |  | 0.01591229
4.967 | 91.6211 | 9.421 | 2,2'-Bifuran, 2,2',5,5'-tetrahydro- | C8H10O2 | 60.48412513 | Automatically assigned using a linear fit of manual peak assignments | O | 8 | 6467.33 | RF assignment based on average response factor for DBRF carbon number entries | 138.166 | 0.01416676 | 1.378449e-07 | 0.01904548 | Other | O8 |  | 11 | 0 | 0.001504262 | 0 | 5.682346e-05 | 0 | 0 |  | 0.001561086
5.075 | 36.2926 | 9.6032 | Cyclohexene, 3,5-dimethyl- | C8H14 | 89.74099926 | Automatically assigned using a linear fit of manual peak assignments | C | 8 | 6467.33 | RF assignment based on average response factor for DBRF carbon number entries | 110.2 | 0.005611682 | 5.46026e-08 | 0.006017207 | Cycloalkanes | C8 |  | 12 | 0 | 0.05006862 | 0 | 0 | 0 | 0 |  | 0.05006862
5.135 | 7.7092 | 9.7033 | 1,2,4,4-Tetramethylcyclopentene | C9H16 | 79.94093492 | Automatically assigned using a linear fit of manual peak assignments | C | 9 | 7172.85 | RF assignment based on average response factor for DBRF carbon number entries | 124.227 | 0.001074775 | 1.045774e-08 | 0.001299134 | Cycloalkanes | C9 |  | 13 | 0 | 1.051771e-05 | 0 | 0 | 0 | 0 |  | 1.051771e-05
5.18 | 9.3611 | 9.794 | Hexane, 2,2,5-trimethyl- | C9H20 | 92.76721701 | Automatically assigned using a linear fit of manual peak assignments | B | 9 | 7172.85 | RF assignment based on average response factor for DBRF carbon number entries | 128.259 | 0.001305074 | 1.269859e-08 | 0.001628708 | Branched Alkanes | B9 |  | 14 | 0 | 0 | 0 | 0 | 0 | 0 |  | 0
5.227 | 5.7142 | 9.891 | Heptane, 2,4-dimethyl- | C9H20 | 96.48186643 | Automatically assigned using a linear fit of manual peak assignments | B | 9 | 7172.85 | RF assignment based on average response factor for DBRF carbon number entries | 128.259 | 0.0007966429 | 7.751468e-09 | 0.0009941956 | Branched Alkanes | B9 |  | 15 | 0 | 0 | 0 | 0 | 0 | 0.009134837 |  | 0.009134837
5.282 | 3.4165 | 9.9464 | Pentane, 3-ethyl-3-methyl- | C8H18 | 74.33222863 | Automatically assigned using a linear fit of manual peak assignments | B | 8 | 6467.33 | RF assignment based on average response factor for DBRF carbon number entries | 114.232 | 0.0005282706 | 5.140161e-09 | 0.0005871708 | Branched Alkanes | B8 |  | 16 | 0 | 0 | 0.001438995 | 0 | 0 | 0 |  | 0.001438995
5.316 | 7.8681 | 10.0338 | 1-Pentanone, 1-(2-furanyl)- | C9H12O2 | 57.47077327 | Automatically assigned using a linear fit of manual peak assignments | O | 9 | 7172.85 | RF assignment based on average response factor for DBRF carbon number entries | 152.193 | 0.001096928 | 1.067329e-08 | 0.0016244 | Other | O9 |  | 17 | 0 | 0 | 0 | 0.0001625163 | 0 | 0 |  | 0.0001625163
5.347 | 6.1568 | 10.0478 | Octane, 2-methyl- | C9H20 | 91.94710586 | Automatically assigned using a linear fit of manual peak assignments | B | 9 | 7172.85 | RF assignment based on average response factor for DBRF carbon number entries | 128.259 | 0.0008583478 | 8.351867e-09 | 0.001071202 | Branched Alkanes | B9 |  | 18 | 0 | 0 | 0 | 0 | 0 | 0 |  | 0
5.41 | 16.6854 | 10.1592 | Cyclohexane, ethyl- | C8H16 | 93.32462668 | Automatically assigned using a linear fit of manual peak assignments | C | 8 | 6467.33 | RF assignment based on average response factor for DBRF carbon number entries | 112.216 | 0.002579952 | 2.510336e-08 | 0.002816999 | Cycloalkanes | C8 |  | 19 | 0 | 0 | 0 | 0 | 0 | 0 |  | 0
5.48 | 3.3514 | 10.2837 | 1,1,4-Trimethylcyclohexane | C9H18 | 88.74224545 | Automatically assigned using a linear fit of manual peak assignments | C | 9 | 7172.85 | RF assignment based on average response factor for DBRF carbon number entries | 126.243 | 0.0004672341 | 4.546266e-09 | 0.0005739342 | Cycloalkanes | C9 |  | 20 | 0 | 0 | 0 | 0 | 0 | 0 |  | 0
5.526 | 10.6555 | 10.3748 | Cyclohexane, 1-isopropyl-1-methyl- | C10H20 | 80.57204567 | Automatically assigned using a linear fit of manual peak assignments | C | 10 | 7878.37 | RF assignment based on average response factor for DBRF carbon number entries | 140.27 | 0.001352501 | 1.316006e-08 | 0.001845961 | Cycloalkanes | C10 |  | 21 | 0 | 0 | 0 | 0 | 0 | 0 |  | 0
5.562 | 1.7046 | 10.4504 | 2,3-Dimethyl-3-heptene | C9H18 | 69.49709857 | Automatically assigned using a linear fit of manual peak assignments | E | 9 | 7172.85 | RF assignment based on average response factor for DBRF carbon number entries | 126.243 | 0.0002376461 | 2.312336e-09 | 0.0002919163 | Alkenes/Alkynes | E9 |  | 22 | 0 | 0 | 0 | 0 | 0 | 2.864163e-05 |  | 2.864163e-05
5.626 | 4.37 | 10.5207 | Cyclohexane, 1-ethyl-1-methyl- | C9H18 | 69.58021497 | Automatically assigned using a linear fit of manual peak assignments | C | 9 | 7172.85 | RF assignment based on average response factor for DBRF carbon number entries | 126.243 | 0.0006092418 | 5.928024e-09 | 0.0007483716 | Cycloalkanes | C9 |  | 23 | 0 | 0 | 0 | 0 | 0 | 0 |  | 0
5.675 | 2.3568 | 10.5816 | Cyclohexane, 1,2,4-trimethyl- | C9H18 | 88.23048982 | Automatically assigned using a linear fit of manual peak assignments | C | 9 | 7172.85 | RF assignment based on average response factor for DBRF carbon number entries | 126.243 | 0.0003285723 | 3.197064e-09 | 0.0004036069 | Cycloalkanes | C9 |  | 24 | 0 | 0 | 0 | 0 | 0 | 0 |  | 0
5.711 | 1.4845 | 10.6841 | Cyclohexane, 1,3,5-trimethyl- | C9H18 | 78.54794771 | Automatically assigned using a linear fit of manual peak assignments | C | 9 | 7172.85 | RF assignment based on average response factor for DBRF carbon number entries | 126.243 | 0.000206961 | 2.013765e-09 | 0.0002542237 | Cycloalkanes | C9 |  | 25 | 0 | 0 | 0 | 0 | 0 | 0 |  | 0
5.775 | 3.458 | 10.7491 | Heptane, 3,4-dimethyl- | C9H20 | 84.73620262 | Automatically assigned using a linear fit of manual peak assignments | B | 9 | 7172.85 | RF assignment based on average response factor for DBRF carbon number entries | 128.259 | 0.0004820957 | 4.690872e-09 | 0.0006016465 | Branched Alkanes | B9 |  | 26 | 0 | 0 | 0 | 0 | 0 | 0 |  | 0
5.808 | 6.5427 | 10.833 | Ethylbenzene | C8H10 | 95.85298592 | Automatically assigned using a linear fit of manual peak assignments | A | 8 | 6467.33 | RF assignment based on average response factor for DBRF carbon number entries | 106.168 | 0.001011654 | 9.843562e-09 | 0.001045071 | Aromatics | A8 | [9 empty] | 0
5.925 | 10.2449 | 11.0049 | Benzene, 1,3-dimethyl- | C8H10 | 98.60615518 | Automatically assigned using a linear fit of manual peak assignments | A | 8 | 6467.33 | RF assignment based on average response factor for DBRF carbon number entries | 106.168 | 0.0015841 | 1.541356e-08 | 0.001636427 | Aromatics | A8 |  | TYPE BREAKDOWN: | 2.228036 | 9.996937 | 0.07080277 | 0.01554522 | 1.611752 | 0.1320007 | TOTAL: | 14.05507
5.993 | 8.1269 | 11.1047 | Cyclobuta[1,2:3,4]dicyclooctene, hexadecahydro-, (6a.alpha.,6b.alpha.,12a.alpha.,12b.alpha.)- | C16H28 | 75.29326669 | Automatically assigned using a linear fit of manual peak assignments | C | 16 | 12111.49 | RF assignment based on average response factor for DBRF carbon number entries | 220.4 | 0.0006710074 | 6.529015e-09 | 0.001438995 | Cycloalkanes | C16
6.068 | 9.7851 | 11.2723 | Cyclohexane, 1,2,4-trimethyl- | C9H18 | 90.13504411 | Automatically assigned using a linear fit of manual peak assignments | C | 9 | 7172.85 | RF assignment based on average response factor for DBRF carbon number entries | 126.243 | 0.001364186 | 1.327376e-08 | 0.001675719 | Cycloalkanes | C9
6.157 | 4.5832 | 11.3894 | 1-Ethyl-3-methylcyclohexane (c,t) | C9H18 | 94.98514299 | Automatically assigned using a linear fit of manual peak assignments | C | 9 | 7172.85 | RF assignment based on average response factor for DBRF carbon number entries | 126.243 | 0.000638965 | 6.217236e-09 | 0.0007848825 | Cycloalkanes | C9
6.265 | 2.2847 | 11.5833 | Octane, 3,3-dimethyl- | C10H22 | 79.53852093 | Automatically assigned using a linear fit of manual peak assignments | B | 10 | 7878.37 | RF assignment based on average response factor for DBRF carbon number entries | 142.286 | 0.0002899965 | 2.821715e-09 | 0.0004014905 | Branched Alkanes | B10
6.333 | 1.1267 | 11.6984 | p-Hydroxyphenyl methyl carbinol | C8H10O2 | 70.61591868 | Automatically assigned using a linear fit of manual peak assignments | O | 8 | 6467.33 | RF assignment based on average response factor for DBRF carbon number entries | 138.166 | 0.0001742141 | 1.695132e-09 | 0.0002342096 | Other | O8
6.395 | 3.7919 | 11.8004 | 1-Ethyl-3-methylcyclohexane (c,t) | C9H18 | 93.48895359 | Automatically assigned using a linear fit of manual peak assignments | C | 9 | 7172.85 | RF assignment based on average response factor for DBRF carbon number entries | 126.243 | 0.0005286462 | 5.143816e-09 | 0.0006493708 | Cycloalkanes | C9
6.518 | 12.4199 | 11.9943 | Nonane, 5-methyl- | C10H22 | 89.70741179 | Automatically assigned using a linear fit of manual peak assignments | B | 10 | 7878.37 | RF assignment based on average response factor for DBRF carbon number entries | 142.286 | 0.001576456 | 1.533918e-08 | 0.00218255 | Branched Alkanes | B10
6.557 | 7.5211 | 12.0682 | 3,3,5,5-tetramethylcyclohexene | C10H18 | 68.17450762 | Automatically assigned using a linear fit of manual peak assignments | C | 10 | 7878.37 | RF assignment based on average response factor for DBRF carbon number entries | 138.254 | 0.0009546518 | 9.288921e-09 | 0.001284231 | Cycloalkanes | C10
6.625 | 4.8287 | 12.1818 | Benzene, (1-methylethyl)- | C9H12 | 85.21735994 | Automatically assigned using a linear fit of manual peak assignments | A | 9 | 7172.85 | RF assignment based on average response factor for DBRF carbon number entries | 120.195 | 0.0006731913 | 6.550264e-09 | 0.0007873089 | Aromatics | A9
6.663 | 4.1419 | 12.2211 | Octane, 2,7-dimethyl- | C10H22 | 91.28700638 | Automatically assigned using a linear fit of manual peak assignments | B | 10 | 7878.37 | RF assignment based on average response factor for DBRF carbon number entries | 142.286 | 0.0005257306 | 5.115446e-09 | 0.0007278564 | Branched Alkanes | B10
6.721 | 1.223 | 12.317 | Octane, 3,6-dimethyl- | C10H22 | 97.25138098 | Automatically assigned using a linear fit of manual peak assignments | B | 10 | 7878.37 | RF assignment based on average response factor for DBRF carbon number entries | 142.286 | 0.0001552352 | 1.510464e-09 | 0.0002149179 | Branched Alkanes | B10
6.81 | 1.3359 | 12.4542 | Trans-1,4-diethylcyclohexane | C10H20 | 59.37328737 | Automatically assigned using a linear fit of manual peak assignments | C | 10 | 7878.37 | RF assignment based on average response factor for DBRF carbon number entries | 140.27 | 0.0001695655 | 1.649901e-09 | 0.0002314316 | Cycloalkanes | C10
6.894 | 0.7045 | 12.6155 | (1,2,4-Trimethylcyclohexyl)methanol (isomer 3) | C10H20O | 69.67443374 | Automatically assigned using a linear fit of manual peak assignments | O | 10 | 7878.37 | RF assignment based on average response factor for DBRF carbon number entries | 156.269 | 8.942205e-05 | 8.700915e-10 | 0.0001359683 | Other | O10
6.927 | 0.433 | 12.6839 | 3-Acetyl-2,5-dimethyl furan | C8H10O2 | 56.581513 | Automatically assigned using a linear fit of manual peak assignments | O | 8 | 6467.33 | RF assignment based on average response factor for DBRF carbon number entries | 138.166 | 6.69519e-05 | 6.514531e-10 | 9.000867e-05 | Other | O8
6.965 | 0.1899 | 12.7232 | Octane, 2,3-dimethyl- | C10H22 | 87.53101182 | Automatically assigned using a linear fit of manual peak assignments | B | 10 | 7878.37 | RF assignment based on average response factor for DBRF carbon number entries | 142.286 | 2.410397e-05 | 2.345357e-10 | 3.337114e-05 | Branched Alkanes | B10
7.022 | 11.5179 | 12.8183 | Pentane, 3-ethyl-3-methyl- | C8H18 | 61.89917178 | Automatically assigned using a linear fit of manual peak assignments | B | 8 | 6467.33 | RF assignment based on average response factor for DBRF carbon number entries | 114.232 | 0.001780936 | 1.73288e-08 | 0.001979504 | Branched Alkanes | B8
7.199 | 0.2764 | 13.103 | 5-Methyl-4-hexene-1-yl acetate | C9H16O2 | 71.42864945 | Automatically assigned using a linear fit of manual peak assignments | O | 9 | 7172.85 | RF assignment based on average response factor for DBRF carbon number entries | 156.225 | 3.853419e-05 | 3.749442e-10 | 5.857565e-05 | Other | O9
7.25 | 0.1196 | 13.2183 | Decane, 3,8-dimethyl- | C12H26 | 66.81092565 | Automatically assigned using a linear fit of manual peak assignments | B | 12 | 9289.41 | RF assignment based on average response factor for DBRF carbon number entries | 170.34 | 1.287488e-05 | 1.252747e-10 | 2.133929e-05 | Branched Alkanes | B12
7.297 | 0.1216 | 13.2847 | m-Menthane, (1S,3S)-(+)- | C10H20 | 75.24282333 | Automatically assigned using a linear fit of manual peak assignments | A | 10 | 7878.37 | RF assignment based on average response factor for DBRF carbon number entries | 140.27 | 1.543466e-05 | 1.501819e-10 | 2.106601e-05 | Aromatics | A10
7.479 | 2.3365 | 14.0293 | Benzene, 1-ethyl-2-methyl- | C9H12 | 93.54366718 | Manual | A | 9 | 7172.85 | RF assignment based on average response factor for DBRF carbon number entries | 120.195 | 0.0003257422 | 3.169526e-09 | 0.0003809612 | Aromatics | A9
7.561 | 0.7459 | 13.7498 | Benzene, (2-methylpropyl)- | C10H14 | 60.80541259 | Automatically assigned using a linear fit of manual peak assignments | A | 10 | 7878.37 | RF assignment based on average response factor for DBRF carbon number entries | 134.222 | 9.467694e-05 | 9.212225e-10 | 0.0001236483 | Aromatics | A10
7.663 | 0.7601 | 13.8925 | Nonane, 2,5-dimethyl- | C11H24 | 84.94597103 | Automatically assigned using a linear fit of manual peak assignments | B | 11 | 8583.89 | RF assignment based on average response factor for DBRF carbon number entries | 156.313 | 8.85496e-05 | 8.616024e-10 | 0.0001346797 | Branched Alkanes | B11
7.73 | 0.2404 | 13.9954 | Benzene, 1,2,3,5-tetramethyl- | C10H14 | 65.76072134 | Automatically assigned using a linear fit of manual peak assignments | A | 10 | 7878.37 | RF assignment based on average response factor for DBRF carbon number entries | 134.222 | 3.051393e-05 | 2.969056e-10 | 3.985126e-05 | Aromatics | A10
7.838 | 0.0516 | 14.1491 | Decane, 3,8-dimethyl- | C12H26 | 83.61863348 | Automatically assigned using a linear fit of manual peak assignments | B | 12 | 9289.41 | RF assignment based on average response factor for DBRF carbon number entries | 170.34 | 5.554712e-06 | 5.404828e-11 | 9.206584e-06 | Branched Alkanes | B12
7.934 | 0.9211 | 14.4767 | 2,4,4,6-Tetramethyl-6-phenylheptane | C17H28 | 50.95122258 | Automatically assigned using a linear fit of manual peak assignments | A | 17 | 12817.01 | RF assignment based on average response factor for DBRF carbon number entries | 232.411 | 7.186544e-05 | 6.992627e-10 | 0.0001625163 | Aromatics | A17
8.045 | 0.8308 | 14.5016 | Benzene, 1-methyl-4-propyl- | C10H14 | 93.54680679 | Automatically assigned using a linear fit of manual peak assignments | A | 10 | 7878.37 | RF assignment based on average response factor for DBRF carbon number entries | 134.222 | 0.0001054533 | 1.026078e-09 | 0.0001377223 | Aromatics | A10
8.119 | 0.4213 | 14.6174 | Benzene, 1-ethyl-2,4-dimethyl- | C10H14 | 92.33847884 | Automatically assigned using a linear fit of manual peak assignments | A | 10 | 7878.37 | RF assignment based on average response factor for DBRF carbon number entries | 134.222 | 5.347553e-05 | 5.203258e-10 | 6.983917e-05 | Aromatics | A10
8.172 | 0.0586 | 14.7491 | Nonane, 5-butyl- | C13H28 | 69.75784148 | Automatically assigned using a linear fit of manual peak assignments | B | 13 | 9994.93 | RF assignment based on average response factor for DBRF carbon number entries | 184.367 | 5.862973e-06 | 5.70477e-11 | 1.051771e-05 | Branched Alkanes | B13
8.218 | 0.2473 | 14.7786 | Benzene, 1-methyl-4-propyl- | C10H14 | 89.21343922 | Automatically assigned using a linear fit of manual peak assignments | A | 10 | 7878.37 | RF assignment based on average response factor for DBRF carbon number entries | 134.222 | 3.138974e-05 | 3.054274e-10 | 4.099508e-05 | Aromatics | A10
8.267 | 0.0351 | 14.9405 | Benzene, 2-ethyl-1,4-dimethyl- | C10H14 | 93.83493122 | Automatically assigned using a linear fit of manual peak assignments | A | 10 | 7878.37 | RF assignment based on average response factor for DBRF carbon number entries | 134.222 | 4.455236e-06 | 4.335019e-11 | 5.81855e-06 | Aromatics | A10
8.456 | 0.5895 | 15.4217 | Benzene, 2-ethyl-1,4-dimethyl- | C10H14 | 71.82525475 | Automatically assigned using a linear fit of manual peak assignments | A | 10 | 7878.37 | RF assignment based on average response factor for DBRF carbon number entries | 134.222 | 7.482512e-05 | 7.280609e-10 | 9.77218e-05 | Aromatics | A10
8.697 | 0.092 | 15.5804 | Benzene, 1,2,4,5-tetramethyl- | C10H14 | 94.4706525 | Automatically assigned using a linear fit of manual peak assignments | A | 10 | 7878.37 | RF assignment based on average response factor for DBRF carbon number entries | 134.222 | 1.167754e-05 | 1.136244e-10 | 1.52509e-05 | Aromatics | A10
8.777 | 0.0711 | 15.9748 | Succinic acid, di(3-phenylprop-2-en-1-yl) ester | C22H22O4 | 75.58391135 | Automatically assigned using a linear fit of manual peak assignments | O | 22 | 16344.61 | RF assignment based on average response factor for DBRF carbon number entries | 350.414 | 4.350058e-06 | 4.232679e-11 | 1.48319e-05 | Other | O22
8.835 | 0.0662 | 15.9748 | Succinic acid, di(3-phenylprop-2-en-1-yl) ester | C22H22O4 | 75.58391135 | Automatically assigned using a linear fit of manual peak assignments | O | 22 | 16344.61 | RF assignment based on average response factor for DBRF carbon number entries | 350.414 | 4.050265e-06 | 3.940975e-11 | 1.380973e-05 | Other | O22
8.917 | 0.4689 | 15.5804 | Benzene, 1,2,4,5-tetramethyl- | C10H14 | 94.4706525 | Manual | A | 10 | 7878.37 | RF assignment based on average response factor for DBRF carbon number entries | 134.222 | 5.951739e-05 | 5.791141e-10 | 7.772986e-05 | Aromatics | A10
9.333 | 0.1513 | 16.7028 | 2,2-Dimethylindene, 2,3-dihydro- | C11H14 | 60.6236909 | Automatically assigned using a linear fit of manual peak assignments | A | 11 | 8583.89 | RF assignment based on average response factor for DBRF carbon number entries | 146.233 | 1.762604e-05 | 1.715043e-10 | 2.507959e-05 | Aromatics | A11
9.459 | 0.1889 | 16.8288 | Benzene, pentamethyl- | C11H16 | 78.04095669 | Automatically assigned using a linear fit of manual peak assignments | A | 11 | 8583.89 | RF assignment based on average response factor for DBRF carbon number entries | 148.249 | 2.200634e-05 | 2.141254e-10 | 3.174387e-05 | Aromatics | A11

## Gas TCD
Sample Name | Reactor Name | Catalyst Type | Catalyst Amount (mg) | Plastic Type | Plastic Amount (mg) | Reaction Temperature (C) | Quench Temperature (C) | Reaction Pressure (psi) | Initial Pressure (psi) | Quench Pressure (psi) | Start Time | End Time | Heat Time | Internal Standard Name | Internal Standard Mass (mg) | Reactor Volume (mL) | Remaining solids (mg) | Reaction Time | Total product (mg)
MBPR038_01 | MB01 | Ru/C+BEA | 59.9 | PE4k Sigma-Aldrich | 299.7 | 256 | 26 | 269 | 122 | 27 | 2023-12-01 13:29 | 2023-12-04 12:43 | 1.283333 | Benzene, 1,3,5-tri-tert-butyl- | 13.5 | 13 | 98.1 | 69.95 | 6.374952
Injection Data File Name | Signal Name | RT | Area | Height | Compound Name | Formula | RF (Area/vol.%) | MW (g/mol) | Vol.% | Moles | Mass (mg)
F-001-1-MBPR038_Gas_01.D | TCD2B | 1.378 | 31.2361 | 11.4158 | Hydrogen | H2 | 46 | 2.016 | 0.6790457 | 6.607228e-06 | 0.01332017
F-001-1-MBPR038_Gas_01.D | TCD2B | 2.119 | 9203.5439 | 10665.29
F-001-1-MBPR038_Gas_01.D | TCD2B | 3.303 | 260.9508 | 35.2745
F-001-1-MBPR038_Gas_01.D | TCD2B | 6.528 | 781.2523 | 80.3372 | Ethane | C2H6 | 1882.42 | 30.07 | 0.4150255 | 4.038267e-06 | 0.1214307
F-001-1-MBPR038_Gas_01.D | TCD2B | 7.288 | 1096.6814 | 105.2538
F-001-1-MBPR038_Gas_01.D | TCD2B | 11.545 | 6061.1323 | 492.9726 | Propane | C3H8 | 2961.33 | 44.097 | 2.04676 | 1.991532e-05 | 0.8782058
F-001-1-MBPR038_Gas_01.D | TCD2B | 14.939 | 26486.6211 | 1463.1288 | Isobutane | C4H10 | 3627.56 | 58.124 | 7.301498 | 7.104479e-05 | 4.129408
F-001-1-MBPR038_Gas_01.D | TCD2B | 15.961 | 5922.5664 | 455.5734 | n-Butane | C4H10 | 3746.89 | 58.124 | 1.580662 | 1.53801e-05 | 0.8939532
F-001-1-MBPR038_Gas_01.D | TCD2B | 18.758 | 3409.564 | 174.2385
F-001-1-MBPR038_Gas_01.D | TCD2B | 19.442 | 147122.5156 | 9352.7422
F-001-1-MBPR038_Gas_01.D | TCD2B | 20.671 | 3468.8206 | 200.3862 | Methane | CH4 | 1599.03 | 16.043 | 2.169328 | 2.110792e-05 | 0.3386344

## Total
Distribution Matrix | Compound Type | [6 empty] | CN BREAKDOWN: | Distribution Matrix | Compound Type | [6 empty] | CN BREAKDOWN:
Carbon Number | Linear Alkanes | Branched Alkanes | Cycloalkanes | Aromatics | Alkenes/Alkynes | Other |  |  | Carbon Number | Linear Alkanes | Branched Alkanes | Cycloalkanes | Aromatics | Alkenes/Alkynes | Other
| L | B | C | A | E | O |  |  |  | L | B | C | A | E | O
1 | 0 | 0 | 0 | 0 | 0 | 0 |  | 0 | 1 | 0 | 0 | 0 | 0 | 0 | 0 |  | 0
2 | 0 | 0 | 0 | 0 | 0 | 0 |  | 0 | 2 | 0 | 0 | 0 | 0 | 0 | 0 |  | 0
3 | 0 | 0 | 0 | 0 | 0 | 0 |  | 0 | 3 | 0 | 0 | 0 | 0 | 0 | 0 |  | 0
4 | 0 | 0.1766117 | 0 | 0 | 0 | 0 |  | 0.1766117 | 4 | 0 | 0 | 0 | 0 | 0 | 0 |  | 0
5 | 0.02629672 | 1.58933 | 0 | 0 | 0 | 0 |  | 1.615626 | 5 | 0 | 0 | 0 | 0 | 0 | 0 |  | 0
6 | 0 | 3.848962 | 0 | 0 | 0 | 0 |  | 3.848962 | 6 | 2.221368 | 9.54493 | 0 | 0 | 0.6583675 | 0 |  | 12.42467
7 | 0.2724866 | 0.1771873 | 0.2821638 | 0 | 0 | 0 |  | 0.7318377 | 7 | 0.004413011 | 0.3434141 | 0.01711106 | 0.01084646 | 0.9350258 | 0.01776387 |  | 1.328574
8 | 0.1837615 | 3.008827 | 0.04039176 | 0.3862329 | 0 | 0.106265 |  | 3.725478 | 8 | 0.002255877 | 0.02310299 | 0.03427698 | 0.002681498 | 0.01780475 | 0.0193697 |  | 0.0994918
9 | 0 | 3.457535 | 0.02608635 | 0.8051308 | 0 | 0.1849711 |  | 4.473723 | 9 | 0 | 0.0303464 | 0.006389242 | 0.00116827 | 0.0005536911 | 0.08556769 |  | 0.1240253
10 | 0 | 0.8409691 | 0.02982048 | 0.5900739 | 0 | 0.05172565 |  | 1.512589 | 10 | 0 | 0.003560186 | 0.0115865 | 0.0006296432 | 0 | 0.0001359683 |  | 0.01591229
11 | 0 | 0.01935439 | 0 | 0.3382316 | 0 | 0.07944239 |  | 0.4370284 | 11 | 0 | 0.001504262 | 0 | 5.682346e-05 | 0 | 0 |  | 0.001561086
12 | 0 | 0.07623419 | 0 | 0.1944699 | 0 | 0 |  | 0.2707041 | 12 | 0 | 0.05006862 | 0 | 0 | 0 | 0 |  | 0.05006862
13 | 0 | 0.5504167 | 0 | 0.5865746 | 0 | 0.09553599 |  | 1.232527 | 13 | 0 | 1.051771e-05 | 0 | 0 | 0 | 0 |  | 1.051771e-05
14 | 0 | 0 | 0 | 0.3573382 | 0 | 0 |  | 0.3573382 | 14 | 0 | 0 | 0 | 0 | 0 | 0 |  | 0
15 | 0 | 0 | 0 | 0.1415027 | 0 | 0.1571229 |  | 0.2986256 | 15 | 0 | 0 | 0 | 0 | 0 | 0.009134837 |  | 0.009134837
16 | 0 | 0 | 0 | 0 | 0 | 0 |  | 0 | 16 | 0 | 0 | 0.001438995 | 0 | 0 | 0 |  | 0.001438995
17 | 0 | 0 | 0 | 0.07831163 | 0 | 0.03878766 |  | 0.1170993 | 17 | 0 | 0 | 0 | 0.0001625163 | 0 | 0 |  | 0.0001625163
18 | 0 | 0 | 0 | 0.1884274 | 0 | 0 |  | 0.1884274 | 18 | 0 | 0 | 0 | 0 | 0 | 0 |  | 0
19 | 0 | 0 | 0 | 0.08207206 | 0 | 0 |  | 0.08207206 | 19 | 0 | 0 | 0 | 0 | 0 | 0 |  | 0
20 | 0 | 0 | 0 | 0 | 0 | 0 |  | 0 | 20 | 0 | 0 | 0 | 0 | 0 | 0 |  | 0
21 | 0 | 0 | 0 | 0 | 0 | 0 |  | 0 | 21 | 0 | 0 | 0 | 0 | 0 | 0 |  | 0
22 | 0 | 0 | 0 | 0 | 0 | 1.813264 |  | 1.813264 | 22 | 0 | 0 | 0 | 0 | 0 | 2.864163e-05 |  | 2.864163e-05
23 | 0 | 0 | 0 | 0 | 0 | 0 |  | 0 | 23 | 0 | 0 | 0 | 0 | 0 | 0 |  | 0
24 | 0 | 0 | 0 | 0 | 0 | 0.07305229 |  | 0.07305229 | 24 | 0 | 0 | 0 | 0 | 0 | 0 |  | 0
25 | 0 | 0 | 0 | 0 | 0 | 0 |  | 0 | 25 | 0 | 0 | 0 | 0 | 0 | 0 |  | 0
26 | 0 | 0 | 0 | 0.0173868 | 0 | 0 |  | 0.0173868 | 26 | 0 | 0 | 0 | 0 | 0 | 0 |  | 0
[8 empty] | 0 | [8 empty] | 0
TYPE BREAKDOWN: | 0.4825448 | 13.74543 | 0.3784624 | 3.765753 | 0 | 2.600167 | TOTAL: | 20.97235 | TYPE BREAKDOWN: | 2.228036 | 9.996937 | 0.07080277 | 0.01554522 | 1.611752 | 0.1320007 | TOTAL: | 14.05507
Ethane | 0.1214307
Propane | 0.8782058
Isobutane | 4.129408
n-Butane | 0.8939532
Methane | 0.3386344
Distribution Matrix | Compound Type | [6 empty] | CN BREAKDOWN:
Carbon Number | Linear Alkanes | Branched Alkanes | Cycloalkanes | Aromatics | Alkenes/Alkynes | Other
| L | B | C | A | E | O
1 | 0.3386344 | 0 | 0 | 0 | 0 | 0 |  | 0.3386344
2 | 0.1214307 | 0 | 0 | 0 | 0 | 0 |  | 0.1214307
3 | 0.8782058 | 0 | 0 | 0 | 0 | 0 |  | 0.8782058
4 | 0.8939532 | 4.306019 | 0 | 0 | 0 | 0 |  | 5.199972
5 | 0.02629672 | 1.58933 | 0 | 0 | 0 | 0 |  | 1.615626
6 | 2.221368 | 13.39389 | 0 | 0 | 0.6583675 | 0 |  | 16.27363
7 | 0.2768996 | 0.5206014 | 0.2992749 | 0.01084646 | 0.9350258 | 0.01776387 |  | 2.060412
8 | 0.1860174 | 3.03193 | 0.07466875 | 0.3889144 | 0.01780475 | 0.1256347 |  | 3.82497
9 | 0 | 3.487881 | 0.03247559 | 0.8062991 | 0.0005536911 | 0.2705388 |  | 4.597748
10 | 0 | 0.8445293 | 0.04140698 | 0.5907035 | 0 | 0.05186162 |  | 1.528501
11 | 0 | 0.02085865 | 0 | 0.3382885 | 0 | 0.07944239 |  | 0.4385895
12 | 0 | 0.1263028 | 0 | 0.1944699 | 0 | 0 |  | 0.3207727
13 | 0 | 0.5504272 | 0 | 0.5865746 | 0 | 0.09553599 |  | 1.232538
14 | 0 | 0 | 0 | 0.3573382 | 0 | 0 |  | 0.3573382
15 | 0 | 0 | 0 | 0.1415027 | 0 | 0.1662577 |  | 0.3077604
16 | 0 | 0 | 0.001438995 | 0 | 0 | 0 |  | 0.001438995
17 | 0 | 0 | 0 | 0.07847415 | 0 | 0.03878766 |  | 0.1172618
18 | 0 | 0 | 0 | 0.1884274 | 0 | 0 |  | 0.1884274
19 | 0 | 0 | 0 | 0.08207206 | 0 | 0 |  | 0.08207206
20 | 0 | 0 | 0 | 0 | 0 | 0 |  | 0
21 | 0 | 0 | 0 | 0 | 0 | 0 |  | 0
22 | 0 | 0 | 0 | 0 | 0 | 1.813293 |  | 1.813293
23 | 0 | 0 | 0 | 0 | 0 | 0 |  | 0
24 | 0 | 0 | 0 | 0 | 0 | 0.07305229 |  | 0.07305229
25 | 0 | 0 | 0 | 0 | 0 | 0 |  | 0
26 | 0 | 0 | 0 | 0.0173868 | 0 | 0 |  | 0.0173868
0
TYPE BREAKDOWN: | 4.942805 | 27.87177 | 0.4492652 | 3.781298 | 1.611752 | 2.732168 | TOTAL: | 41.38906