## TCD
Pressure: | 12 | psi | Temperature: | 25 | C | Ideal gas constant: | 8.314 | J/K*mol | Reactor volume: | 13 | mL
| 82735.8 | Pa |  | 298.15 | K |  | 8.314 | m^3*Pa/K*mol |  | 1.3e-05 | m^3
Signal Name | RT (min) | Area | Height | Compound | Formula | Area Fraction | Response Factor (Area/vol.%) | Vol.% | Moles (mol) | Molar mass (g/mol) | Mass (mg)
TCD2B | 2.118 | 797.351 | 131.2631 | No match |  | 0.004179982 | n/a
TCD2B | 3.351 | 98.2506 | 13.1349 | carbon dioxide | CO2 | 0.0005150627 | n/a
TCD2B | 7.343 | 1680.4247 | 161.2029 | No match |  | 0.008809351 | n/a
TCD2B | 11.218 | 224.8199 | 21.4907 | No match |  | 0.001178582 | n/a
TCD2B | 11.665 | 2481.1199 | 215.4656 | propane | C3H8 | 0.01300686 | 2961.33 | 0.8378397 | 3.635406e-06 | 44.097 | 0.1603105
TCD2B | 14.888 | 40441.6875 | 1954.7172 | isobutane | C4H10 | 0.2120089 | 3627.56 | 11.14845 | 4.83734e-05 | 58.122 | 2.811559
TCD2B | 16.048 | 3054.8345 | 231.9456 | n-butane | C4H10 | 0.01601447 | 3746.89 | 0.8152987 | 3.5376e-06 | 58.122 | 0.2056124
TCD2B | 18.414 | 50.0121 | 79.4666 | No match |  | 0.0002621802 | n/a
TCD2B | 18.767 | 1263.8333 | 92.549 | No match |  | 0.006625439 | n/a
TCD2B | 19.453 | 140662.3125 | 8982.8682 | nitrogen | N2 | 0.7373991 | n/a
| Total area: | 190754.646 | [7 empty] | Total hydrocarbon mass: | 3.177482

## Gas FID
Pressure: | 12 | psi | Temperature: | 25 | C | Compound Types: A=Aromatics, L=Linear Alkanes, B=Branched Alkanes, C=Cycloalkanes, E=Alkenes/Alkynes, O=Other
| 82735.8 | Pa |  | 298.15 | K | Reactor volume (m^3): | 1.3e-05
IGC: | 8.314 | m^3*Pa/K*mol
Signal Name | RT (min) | Area | Height | MS RT (min) | Compound | Formula | Match Factor | Compound Source | Compound Type Abbreviation | Response Factor (Area/vol.%) | RF Source | Vol.% | Moles (mol) | Molecular Weight (g/mol) | Mass (mg) | Compound Type | Carbon Number | Extrapolated Response Factors
FID1A | 0.016 | 0.0985 | 0.1172 |  |  |  |  | Manual assignment based on HydroUI | [9 empty] | C5 FID (extrapolated) | 5 | 8557.34
FID1A | 0.516 | 0.0418 | 0.0634 |  |  |  |  | Manual assignment based on HydroUI | [9 empty] | C6 FID (extrapolated) | 6 | 10259.36
FID1A | 1.25 | 4288.1553 | 4578.46 |  |  |  |  | Manual assignment based on HydroUI | [9 empty] | C7 FID (extrapolated) | 7 | 11961.38
FID1A | 1.279 | 83428.3125 | 72963.6563 | 2.4147 | Oxygen | O2 | 84.55662 | Manual assignment based on HydroUI | [9 empty] | C8 FID (extrapolated) | 8 | 13663.4
FID1A | 1.407 | 56118.7109 | 52525.5547 | 2.5614 | Isobutane | C4H10 | 99.09855 | Manual assignment based on HydroUI | B | [8 empty] | C9 FID (extrapolated) | 9 | 15365.41
FID1A | 1.463 | 3600.7461 | 2368.0549 | 2.6319 | Butane | C4H10 | 97.80596 | Manual assignment based on HydroUI | L | [8 empty] | C10 FID (extrapolated) | 10 | 17067.43
FID1A | 1.525 | 1132.0519 | 1104.9534 | 3.1991 | Cyclopropane, 1,2-dimethyl-, cis- | C5H10 | 98.93318 | Manual assignment based on HydroUI | C | 8557.34 | Calgas Ex | 0.1322902 | 5.740101e-07 | 70.13311 | 0.04025711 | Cycloalkanes | 5 | C11 | 11 | 18769.45
FID1A | 1.564 | 105.9013 | 115.3594 | 3.3038 | Butane, 2,2-dimethyl- | C6H14 | 99.19636 | Manual assignment based on HydroUI | B | 10259.36 | Calgas Ex | 0.01032241 | 4.478917e-08 | 86.175614 | 0.003859734 | Branched Alkanes | 6 | C12 | 12 | 20471.47
FID1A | 1.698 | 18631.2949 | 13977.5742 | 3.6667 | Pentane, 2-methyl- | C6H14 | 99.14647 | Manual assignment based on HydroUI | B | 10259.36 | Calgas Ex | 1.816029 | 7.879792e-06 | 86.175614 | 0.6790459 | Branched Alkanes | 6 | C13 | 13 | 21761.223
FID1A | 1.766 | 5288.0298 | 4837.418 | 3.8622 | Pentane, 3-methyl- | C6H14 | 99.1905 | Manual assignment based on HydroUI | B | 10259.36 | Calgas Ex | 0.5154347 | 2.236483e-06 | 86.175614 | 0.1927303 | Branched Alkanes | 6 | C16 | 16 | 26769.123
FID1A | 1.803 | 60.9161 | 73.6897 | 3.9834 | 1-Pentene, 2-methyl- | C6H12 | 96.46659 | Manual assignment based on HydroUI | E | 10259.36 | Calgas Ex | 0.005937612 | 2.576344e-08 | 84.159732 | 0.002168244 | Alkenes/Alkynes | 6
FID1A | 1.856 | 1026.0499 | 965.7031 | 4.1335 | n-Hexane | C6H14 | 97.29033 | Manual assignment based on HydroUI | L | 10259.36 | Calgas Ex | 0.1000111 | 4.339505e-07 | 86.175614 | 0.03739595 | Linear Alkanes | 6 | Gas Mass Balance
FID1A | 1.912 | 562.3512 | 271.2805 | 4.3122 | 2-Pentene, 4-methyl- | C6H12 | 97.23478 | Manual assignment based on HydroUI | E | 10259.36 | Calgas Ex | 0.05481348 | 2.37837e-07 | 84.159732 | 0.02001629 | Alkenes/Alkynes | 6 | Compound Type | Mass (mg) | Mass fraction
FID1A | 2.001 | 253.7886 | 245.4393 | 4.5847 | 2-Pentene, 3-methyl- | C6H12 | 97.12823 | Manual assignment based on HydroUI | E | 10259.36 | Calgas Ex | 0.02473727 | 1.073356e-07 | 84.159732 | 0.009033336 | Alkenes/Alkynes | 6 | Aromatics | 0.004050594 | 0.2641%
FID1A | 2.043 | 2214.2847 | 1760.262 | 4.7101 | Pentane, 2,4-dimethyl- | C7H16 | 97.96186 | Manual assignment based on HydroUI | B | 11961.38 | Calgas Ex | 0.1851195 | 8.032378e-07 | 100.202236 | 0.08048622 | Branched Alkanes | 7 | Linear Alkanes | 0.04970507 | 3.24%
FID1A | 2.151 | 3.4447 | 3.5626 |  | No match |  |  | Manual assignment based on HydroUI |  |  |  |  | 0 |  | 0 | Unknown |  | Branched Alkanes | 1.339654 | 87.33%
FID1A | 2.186 | 24.1 | 23.134 | 5.1904 | 1-Pentene, 2,4-dimethyl- | C7H14 | 96.82274 | Manual assignment based on HydroUI | E | 11961.38 | Calgas Ex | 0.002014818 | 8.742341e-09 | 98.186354 | 0.0008583786 | Alkenes/Alkynes | 7 | Cycloalkanes | 0.09295922 | 6.06%
FID1A | 2.254 | 77.7355 | 46.5697 | 5.4188 | 2-Pentene, 2,4-dimethyl- | C7H14 | 94.63765 | Manual assignment based on HydroUI | E | 11961.38 | Calgas Ex | 0.006498874 | 2.819876e-08 | 98.186354 | 0.002768734 | Alkenes/Alkynes | 7 | Alkenes/Alkynes | 0.04758208 | 3.102%
FID1A | 2.317 | 19.2842 | 24.8007 | 5.5796 | Cyclohexane | C6H12 | 90.14685 | Manual assignment based on HydroUI | C | 10259.36 | Calgas Ex | 0.001879669 | 8.155927e-09 | 84.159732 | 0.0006864006 | Cycloalkanes | 6 | Other | 0 | 0%
FID1A | 2.355 | 5883.4717 | 3932.4492 | 5.6959 | Hexane, 2-methyl- | C7H16 | 97.25061 | Manual assignment based on HydroUI | B | 11961.38 | Calgas Ex | 0.4918723 | 2.134245e-06 | 100.202236 | 0.2138562 | Branched Alkanes | 7
FID1A | 2.433 | 1619.8563 | 1593.2295 | 5.9339 | Hexane, 3-methyl- | C7H16 | 98.6749 | Manual assignment based on HydroUI | B | 11961.38 | Calgas Ex | 0.1354239 | 5.876073e-07 | 100.202236 | 0.05887956 | Branched Alkanes | 7 | TOTAL | 1.533951 | 100%
FID1A | 2.513 | 171.4298 | 153.5834 | 6.1615 | Cyclopentane, 1,3-dimethyl-, trans- | C7H14 | 96.71724 | Manual assignment based on HydroUI | C | 11961.38 | Calgas Ex | 0.01433194 | 6.218663e-08 | 98.186354 | 0.006105878 | Cycloalkanes | 7
FID1A | 2.542 | 193.1577 | 148.4738 | 6.2405 | Cyclopentane, 1,3-dimethyl- | C7H14 | 94.04681 | Manual assignment based on HydroUI | C | 11961.38 | Calgas Ex | 0.01614845 | 7.006848e-08 | 98.186354 | 0.006879769 | Cycloalkanes | 7
FID1A | 2.57 | 90.5214 | 61.823 | 6.3167 | Cyclopentane, 1,2-dimethyl-, trans- | C7H14 | 96.06424 | Manual assignment based on HydroUI | C | 11961.38 | Calgas Ex | 0.007567806 | 3.283688e-08 | 98.186354 | 0.003224134 | Cycloalkanes | 7 | Carbon Number | Mass (mg) | Mass fraction
FID1A | 2.678 | 331.4456 | 276.9384 | 6.6235 | Heptane | C7H16 | 97.58858 | Manual assignment based on HydroUI | L | 11961.38 | Calgas Ex | 0.02770965 | 1.202328e-07 | 100.202236 | 0.01204759 | Linear Alkanes | 7 | 5 | 0.04025711 | 0.02624407
FID1A | 2.728 | 185.7545 | 96.3144 | 6.7605 | 4-Methyl-2-hexene,c&t | C7H14 | 93.61597 | Manual assignment based on HydroUI | E | 11961.38 | Calgas Ex | 0.01552952 | 6.738295e-08 | 98.186354 | 0.006616086 | Alkenes/Alkynes | 7 | 6 | 0.9449362 | 0.6160147
FID1A | 2.813 | 54.3873 | 43.3525 | 6.9727 | 4-Methyl-2-hexene,c&t | C7H14 | 96.74813 | Manual assignment based on HydroUI | E | 11961.38 | Calgas Ex | 0.004546908 | 1.972914e-08 | 98.186354 | 0.001937132 | Alkenes/Alkynes | 7 | 7 | 0.4121728 | 0.2687002
FID1A | 2.859 | 47.105 | 38.2064 | 7.0847 | 2-Pentene, 3,4-dimethyl-, (E)- | C7H14 | 97.25474 | Manual assignment based on HydroUI | E | 11961.38 | Calgas Ex | 0.003938091 | 1.708747e-08 | 98.186354 | 0.001677756 | Alkenes/Alkynes | 7 | 8 | 0.1111879 | 0.07248466
FID1A | 2.938 | 447.1234 | 344.9261 | 7.2533 | Cyclohexane, methyl- | C7H14 | 97.73328 | Manual assignment based on HydroUI | C | 11961.38 | Calgas Ex | 0.03738059 | 1.621952e-07 | 98.186354 | 0.01592536 | Cycloalkanes | 7 | 9 | 0.02273136 | 0.01481883
FID1A | 3.034 | 589.5125 | 512.0578 | 7.4923 | Hexane, 2,5-dimethyl- | C8H18 | 99.20634 | Manual assignment based on HydroUI | B | 13663.4 | Calgas Ex | 0.04314537 | 1.872088e-07 | 114.228858 | 0.02138464 | Branched Alkanes | 8 | 10 | 0.001674582 | 0.001091679
FID1A | 3.058 | 444.5403 | 376.405 | 7.5453 | Hexane, 2,4-dimethyl- | C8H18 | 97.77254 | Manual assignment based on HydroUI | B | 13663.4 | Calgas Ex | 0.03253512 | 1.411706e-07 | 114.228858 | 0.01612576 | Branched Alkanes | 8 | 11 | 0 | 0
FID1A | 3.147 | 59.1789 | 48.1275 | 7.7418 | Cyclopentane, 1,2,4-trimethyl- | C8H16 | 95.90253 | Manual assignment based on HydroUI | C | 13663.4 | Calgas Ex | 0.004331199 | 1.879317e-08 | 112.212976 | 0.002108838 | Cycloalkanes | 8 | 12 | 0.000258892 | 0.0001687746
FID1A | 3.241 | 36.6606 | 25.4295 | 7.9516 | 3-Hexene, 2,3-dimethyl- | C8H16 | 93.64399 | Manual assignment based on HydroUI | E | 13663.4 | Calgas Ex | 0.002683124 | 1.164214e-08 | 112.212976 | 0.001306399 | Alkenes/Alkynes | 8 | 13 | 0.0003005014 | 0.0001959003
FID1A | 3.267 | 14.8509 | 12.3235 | 7.9996 | Pentane, 2,3,4-trimethyl- | C8H18 | 88.01005 | Manual assignment based on HydroUI | B | 13663.4 | Calgas Ex | 0.001086911 | 4.716132e-09 | 114.228858 | 0.0005387184 | Branched Alkanes | 8 | 14 | 0 | 0
FID1A | 3.314 | 9.6813 | 6.2298 | 8.0938 | Pentane, 2,2,3,4-tetramethyl- | C9H20 | 77.47256 | Manual assignment based on HydroUI | B | 15365.41 | Calgas Ex | 0.000630071 | 2.733893e-09 | 128.25548 | 0.0003506367 | Branched Alkanes | 9 | 15 | 0 | 0
FID1A | 3.346 | 26.0854 | 13.5837 | 8.1681 | Cyclobutane, (1-methylethylidene)- | C7H12 | 87.99068 | Manual assignment based on HydroUI | C | 11961.38 | Calgas Ex | 0.002180802 | 9.46255e-09 | 96.170472 | 0.0009100179 | Cycloalkanes | 7 | 16 | 0.000431417 | 0.0002812457
FID1A | 3.407 | 137.3484 | 101.925 | 8.294 | Hexane, 2,3-dimethyl- | C8H18 | 97.53532 | Manual assignment based on HydroUI | B | 13663.4 | Calgas Ex | 0.01005229 | 4.36171e-08 | 114.228858 | 0.004982332 | Branched Alkanes | 8
FID1A | 3.486 | 950.3459 | 609.0117 | 8.4487 | Heptane, 2-methyl- | C8H18 | 98.14054 | Manual assignment based on HydroUI | B | 13663.4 | Calgas Ex | 0.06955413 | 3.01797e-07 | 114.228858 | 0.03447392 | Branched Alkanes | 8 | TOTAL | 1.533951 | 100%
FID1A | 3.591 | 337.6334 | 273.2224 | 8.6538 | Heptane, 3-methyl- | C8H18 | 97.85171 | Manual assignment based on HydroUI | B | 13663.4 | Calgas Ex | 0.02471079 | 1.072207e-07 | 114.228858 | 0.0122477 | Branched Alkanes | 8
FID1A | 3.65 | 170.4638 | 86.4858 | 8.7627 | Cyclohexane, 1,3-dimethyl-, cis- | C8H16 | 97.13251 | Manual assignment based on HydroUI | C | 13663.4 | Calgas Ex | 0.01247594 | 5.413341e-08 | 112.212976 | 0.006074471 | Cycloalkanes | 8
FID1A | 3.717 | 29.7819 | 24.1798 | 8.8912 | Hexane, 2,2,5-trimethyl- | C9H20 | 97.981 | Manual assignment based on HydroUI | B | 15365.41 | Calgas Ex | 0.001938243 | 8.410082e-09 | 128.25548 | 0.001078639 | Branched Alkanes | 9
FID1A | 3.762 | 7.8017 | 6.7563 | 8.9712 | Cyclohexane, 1,1-dimethyl- | C8H16 | 89.88194 | Manual assignment based on HydroUI | C | 13663.4 | Calgas Ex | 0.0005709926 | 2.47755e-09 | 112.212976 | 0.0002780133 | Cycloalkanes | 8
FID1A | 3.794 | 34.5626 | 27.1771 | 9.0337 | Cyclopentane, 1-ethyl-3-methyl- | C8H16 | 97.35294 | Manual assignment based on HydroUI | C | 13663.4 | Calgas Ex | 0.002529575 | 1.097589e-08 | 112.212976 | 0.001231637 | Cycloalkanes | 8
FID1A | 3.827 | 32.0727 | 19.3653 | 9.0943 | Cyclopentane, 1-ethyl-3-methyl- | C8H16 | 94.54604 | Manual assignment based on HydroUI | C | 13663.4 | Calgas Ex | 0.002347344 | 1.018518e-08 | 112.212976 | 0.001142909 | Cycloalkanes | 8
FID1A | 3.887 | 7.0066 | 5.6309 | 9.2036 | 3-Heptene, 4-methyl- | C8H16 | 84.71281 | Manual assignment based on HydroUI | E | 13663.4 | Calgas Ex | 0.0005128006 | 2.225054e-09 | 112.212976 | 0.0002496799 | Alkenes/Alkynes | 8
FID1A | 3.926 | 35.2898 | 25.5042 | 9.2677 | Cyclohexane, 1,2-dimethyl- (cis/trans) | C8H16 | 93.16474 | Manual assignment based on HydroUI | C | 13663.4 | Calgas Ex | 0.002582798 | 1.120682e-08 | 112.212976 | 0.001257551 | Cycloalkanes | 8
FID1A | 3.973 | 62.7753 | 50.7609 | 9.3482 | Heptane, 2,4-dimethyl- | C9H20 | 93.21469 | Manual assignment based on HydroUI | B | 15365.41 | Calgas Ex | 0.004085495 | 1.772706e-08 | 128.25548 | 0.002273592 | Branched Alkanes | 9
FID1A | 4.038 | 80.4101 | 52.4659 | 9.4635 | Cyclohexane, 1,4-dimethyl-, cis- | C8H16 | 97.75123 | Manual assignment based on HydroUI | C | 13663.4 | Calgas Ex | 0.005885073 | 2.553547e-08 | 112.212976 | 0.002865411 | Cycloalkanes | 8
FID1A | 4.123 | 27.1481 | 15.7549 | 9.6069 | 1,4-Pentadiene, 2,3,3-trimethyl- | C8H14 | 88.58116 | Manual assignment based on HydroUI | E | 13663.4 | Calgas Ex | 0.001986921 | 8.621297e-09 | 110.197094 | 0.0009500419 | Alkenes/Alkynes | 8
FID1A | 4.192 | 16.7904 | 12.7618 | 9.7156 | Hexane, 2,3,5-trimethyl- | C9H20 | 95.55494 | Manual assignment based on HydroUI | B | 15365.41 | Calgas Ex | 0.00109274 | 4.741425e-09 | 128.25548 | 0.0006081137 | Branched Alkanes | 9
FID1A | 4.243 | 3.1439 | 2.6543 | 9.7995 | Hexane, 2,2,5-trimethyl- | C9H20 | 87.97907 | Manual assignment based on HydroUI | B | 15365.41 | Calgas Ex | 0.0002046089 | 8.878029e-10 | 128.25548 | 0.0001138656 | Branched Alkanes | 9
FID1A | 4.304 | 39.9566 | 30.1995 | 9.8953 | Heptane, 2,4-dimethyl- | C9H20 | 97.59551 | Manual assignment based on HydroUI | B | 15365.41 | Calgas Ex | 0.002600425 | 1.128331e-08 | 128.25548 | 0.001447146 | Branched Alkanes | 9
FID1A | 4.348 | 7.3447 | 5.0663 | 9.9735 | Cyclopropane, 2-(1,1-dimethyl-2-pentenyl)-1,1-dimethyl- | C12H22 | 83.03114 | Manual assignment based on HydroUI | C | 20471.47 | Calgas Ex | 0.0003587774 | 1.556743e-09 | 166.303582 | 0.000258892 | Cycloalkanes | 12
FID1A | 4.403 | 85.8758 | 56.7857 | 10.0514 | Octane, 2-methyl- | C9H20 | 91.23461 | Manual assignment based on HydroUI | B | 15365.41 | Calgas Ex | 0.005588904 | 2.425038e-08 | 128.25548 | 0.003110245 | Branched Alkanes | 9
FID1A | 4.467 | 19.1026 | 13.4225 | 10.163 | Cyclohexane, ethyl- | C8H16 | 89.51176 | Manual assignment based on HydroUI | C | 13663.4 | Calgas Ex | 0.001398085 | 6.066325e-09 | 112.212976 | 0.0006807204 | Cycloalkanes | 8
FID1A | 4.507 | 118.8577 | 85.8766 | 10.21 | Heptane, 2,5-dimethyl- | C9H20 | 96.72741 | Manual assignment based on HydroUI | B | 15365.41 | Calgas Ex | 0.007735407 | 3.356411e-08 | 128.25548 | 0.004304781 | Branched Alkanes | 9
FID1A | 4.546 | 18.8107 | 13.2593 | 10.2881 | 1,1,4-Trimethylcyclohexane | C9H18 | 84.0816 | Manual assignment based on HydroUI | C | 15365.41 | Calgas Ex | 0.001224224 | 5.311935e-09 | 126.239598 | 0.0006705766 | Cycloalkanes | 9
FID1A | 4.61 | 11.8595 | 6.3402 | 10.3782 | Trans-1-methyl-2-nonyl-cyclohexane | C16H32 | 73.42232 | Manual assignment based on HydroUI | C | 26769.123 | Calgas Ex | 0.0004430291 | 1.922313e-09 | 224.425952 | 0.000431417 | Cycloalkanes | 16
FID1A | 4.684 | 5.1512 | 2.39 | 10.4818 | Heptane, 3,4,5-trimethyl- | C10H22 | 72.98723 | Manual assignment based on HydroUI | B | 17067.43 | Calgas Ex | 0.0003018146 | 1.309581e-09 | 142.282102 | 0.0001863299 | Branched Alkanes | 10
FID1A | 4.71 | 2.0202 | 1.7269 | 10.5229 | Cyclohexane, 1-ethyl-1-methyl- | C9H18 | 74.1119 | Manual assignment based on HydroUI | C | 15365.41 | Calgas Ex | 0.0001314771 | 5.704823e-10 | 126.239598 | 7.201746e-05 | Cycloalkanes | 9
FID1A | 4.747 | 20.2274 | 13.5931 | 10.587 | Cyclohexane, 1,3,5-trimethyl- | C9H18 | 89.28051 | Manual assignment based on HydroUI | C | 15365.41 | Calgas Ex | 0.001316424 | 5.711996e-09 | 126.239598 | 0.0007210801 | Cycloalkanes | 9
FID1A | 4.831 | 24.3012 | 12.7687 | 10.6935 | Heptane, 2,3-dimethyl- | C9H20 | 94.22551 | Manual assignment based on HydroUI | B | 15365.41 | Calgas Ex | 0.001581552 | 6.862392e-09 | 128.25548 | 0.0008801394 | Branched Alkanes | 9
FID1A | 4.868 | 4.4627 | 2.7269 | 10.7515 | Pentane, 3-ethyl-2,2-dimethyl- | C9H20 | 74.88191 | Manual assignment based on HydroUI | B | 15365.41 | Calgas Ex | 0.0002904381 | 1.260218e-09 | 128.25548 | 0.0001616298 | Branched Alkanes | 9
FID1A | 4.912 | 9.837 | 5.9763 | 10.8379 | Ethylbenzene | C8H10 | 95.09494 | Manual assignment based on HydroUI | A | 13663.4 | Calgas Ex | 0.0007199526 | 3.123891e-09 | 106.16533 | 0.0003316489 | Aromatics | 8
FID1A | 4.969 | 93.6453 | 58.6987 | 10.8839 | Octane, 2-methyl- | C9H20 | 97.4629 | Manual assignment based on HydroUI | B | 15365.41 | Calgas Ex | 0.006094553 | 2.644441e-08 | 128.25548 | 0.00339164 | Branched Alkanes | 9
FID1A | 5.038 | 72.9623 | 50.1861 | 11.0101 | Benzene, 1,3-dimethyl- | C8H10 | 97.54296 | Manual assignment based on HydroUI | A | 13663.4 | Calgas Ex | 0.005339981 | 2.31703e-08 | 106.16533 | 0.002459883 | Aromatics | 8
FID1A | 5.077 | 37.1991 | 27.6132 | 11.0358 | Octane, 3-methyl- | C9H20 | 96.06853 | Manual assignment based on HydroUI | B | 15365.41 | Calgas Ex | 0.002420964 | 1.050462e-08 | 128.25548 | 0.001347275 | Branched Alkanes | 9
FID1A | 5.112 | 2.9762 | 3.2082 |  | No match |  |  | Manual assignment based on HydroUI |  |  |  |  | 0 |  | 0 | Unknown
FID1A | 5.137 | 8.9302 | 6.0271 | 11.1699 | Octane, 2,2-dimethyl- | C10H22 | 85.21455 | Manual assignment based on HydroUI | B | 17067.43 | Calgas Ex | 0.0005232305 | 2.270309e-09 | 142.282102 | 0.0003230244 | Branched Alkanes | 10
FID1A | 5.181 | 10.9597 | 5.5927 | 11.2171 | Cyclohexane, 1,3,5-trimethyl- | C9H18 | 88.22765 | Manual assignment based on HydroUI | C | 15365.41 | Calgas Ex | 0.0007132709 | 3.094899e-09 | 126.239598 | 0.0003906988 | Cycloalkanes | 9
FID1A | 5.229 | 6.9319 | 4.7782 |  | No match |  |  | Manual assignment based on HydroUI |  |  |  |  | 0 |  | 0 | Unknown
FID1A | 5.283 | 3.6628 | 2.6631 | 11.325 | 2,2,6,6-Tetramethylheptane | C11H24 | 76.95299 | Manual assignment based on HydroUI | B |  |  |  | 0 | 156.308724 | 0 | Branched Alkanes | 11
FID1A | 5.318 | 8.7772 | 5.7059 | 11.3923 | 1-Ethyl-3-methylcyclohexane (c,t) | C9H18 | 88.99247 | Manual assignment based on HydroUI | C | 15365.41 | Calgas Ex | 0.0005712311 | 2.478585e-09 | 126.239598 | 0.0003128956 | Cycloalkanes | 9
FID1A | 5.349 | 6.4509 | 4.5028 | 11.4346 | 1-Ethyl-4-methylcyclohexane | C9H18 | 83.20969 | Manual assignment based on HydroUI | C | 15365.41 | Calgas Ex | 0.0004198326 | 1.821663e-09 | 126.239598 | 0.0002299661 | Cycloalkanes | 9
FID1A | 5.411 | 14.7597 | 10.6638 | 11.5273 | Benzene, 1,3-dimethyl- | C8H10 | 98.51426 | Manual assignment based on HydroUI | A | 13663.4 | Calgas Ex | 0.001080236 | 4.68717e-09 | 106.16533 | 0.000497615 | Aromatics | 8
FID1A | 5.483 | 3.7286 | 2.0117 |  | No match |  |  | Manual assignment based on HydroUI |  |  |  |  | 0 |  | 0 | Unknown
FID1A | 5.527 | 7.2208 | 5.0426 | 11.6365 | Nonane | C9H20 | 92.13994 | Manual assignment based on HydroUI | L | 15365.41 | Calgas Ex | 0.0004699386 | 2.039075e-09 | 128.25548 | 0.0002615225 | Linear Alkanes | 9
FID1A | 5.564 | 1.9863 | 1.4361 |  | No match |  |  | Manual assignment based on HydroUI |  |  |  |  | 0 |  | 0 | Unknown
FID1A | 5.593 | 0.7211 | 0.6345 |  | No match |  |  | Manual assignment based on HydroUI |  |  |  |  | 0 |  | 0 | Unknown
FID1A | 5.628 | 4.4858 | 3.0935 | 11.8039 | 1-Ethyl-4-methylcyclohexane | C9H18 | 85.17859 | Manual assignment based on HydroUI | C | 15365.41 | Calgas Ex | 0.0002919414 | 1.266741e-09 | 126.239598 | 0.0001599128 | Cycloalkanes | 9
FID1A | 5.677 | 2.3434 | 1.2257 | 11.8698 | 1-Ethyl-4-methylcyclohexane | C9H18 | 78.03452 | Manual assignment based on HydroUI | C | 15365.41 | Calgas Ex | 0.0001525114 | 6.617505e-10 | 126.239598 | 8.353911e-05 | Cycloalkanes | 9
FID1A | 5.712 | 1.5513 | 0.9969 |  | No match |  |  | Manual assignment based on HydroUI |  |  |  |  | 0 |  | 0 | Unknown
FID1A | 5.777 | 3.7511 | 2.7551 | 11.9806 | Undecane, 5,6-dimethyl- | C13H28 | 86.76634 | Manual assignment based on HydroUI | B | 21761.223 | Calgas Ex | 0.0001723754 | 7.47941e-10 | 184.361968 | 0.0001378919 | Branched Alkanes | 13
FID1A | 5.81 | 6.0167 | 3.4036 | 11.9962 | Nonane, 5-methyl- | C10H22 | 76.16878 | Manual assignment based on HydroUI | B | 17067.43 | Calgas Ex | 0.0003525252 | 1.529615e-09 | 142.282102 | 0.0002176369 | Branched Alkanes | 10
FID1A | 5.926 | 9.6938 | 5.7225 | 12.1443 | Octane, 2,5-dimethyl- | C10H22 | 95.49147 | Manual assignment based on HydroUI | B | 17067.43 | Calgas Ex | 0.0005679707 | 2.464438e-09 | 142.282102 | 0.0003506454 | Branched Alkanes | 10
FID1A | 5.995 | 7.5174 | 4.1055 | 12.2257 | Octane, 2,7-dimethyl- | C10H22 | 90.18171 | Manual assignment based on HydroUI | B | 17067.43 | Calgas Ex | 0.000440453 | 1.911136e-09 | 142.282102 | 0.0002719204 | Branched Alkanes | 10
FID1A | 6.069 | 8.9855 | 6.357 | 12.32 | Octane, 3,6-dimethyl- | C10H22 | 96.93803 | Manual assignment based on HydroUI | B | 17067.43 | Calgas Ex | 0.0005264706 | 2.284368e-09 | 142.282102 | 0.0003250247 | Branched Alkanes | 10
FID1A | 6.158 | 4.4235 | 1.7838 | 12.4261 | Undecane, 6,6-dimethyl- | C13H28 | 85.90431 | Manual assignment based on HydroUI | B | 21761.223 | Calgas Ex | 0.0002032744 | 8.820124e-10 | 184.361968 | 0.0001626095 | Branched Alkanes | 13
FID1A | 6.269 | 2.1768 | 0.7598 |  | No match |  |  | Manual assignment based on HydroUI |  |  |  |  | 0 |  | 0 | Unknown
FID1A | 6.333 | 1.1288 | 0.4185 |  | No match |  |  | Manual assignment based on HydroUI |  |  |  |  | 0 |  | 0 | Unknown
FID1A | 6.398 | 2.719 | 1.416 |  | No match |  |  | Manual assignment based on HydroUI |  |  |  |  | 0 |  | 0 | Unknown
FID1A | 6.52 | 9.8136 | 4.8964 | 12.9072 | Benzene, 1,2,3-trimethyl- | C9H12 | 80.43264 | Manual assignment based on HydroUI | A | 15365.41 | Calgas Ex | 0.0006386813 | 2.771253e-09 | 120.191952 | 0.0003330823 | Aromatics | 9
FID1A | 6.559 | 5.6082 | 3.6375 |  | No match |  |  | Manual assignment based on HydroUI |  |  |  |  | 0 |  | 0 | Unknown
FID1A | 6.627 | 4.1216 | 2.9819 | 13.0331 | Benzene, 1,2,4-trimethyl- | C9H12 | 92.63779 | Manual assignment based on HydroUI | A | 15365.41 | Calgas Ex | 0.0002682389 | 1.163895e-09 | 120.191952 | 0.0001398908 | Aromatics | 9
FID1A | 6.666 | 3.1748 | 1.9949 |  | No match |  |  | Manual assignment based on HydroUI |  |  |  |  | 0 |  | 0 | Unknown
FID1A | 6.718 | 1.1699 | 0.5081 |  | No match |  |  | Manual assignment based on HydroUI |  |  |  |  | 0 |  | 0 | Unknown
FID1A | 6.756 | 0.9074 | 0.4899 |  | No match |  |  | Manual assignment based on HydroUI |  |  |  |  | 0 |  | 0 | Unknown
FID1A | 6.811 | 0.9135 | 0.4956 |  | No match |  |  | Manual assignment based on HydroUI |  |  |  |  | 0 |  | 0 | Unknown
FID1A | 6.845 | 0.6576 | 0.3764 |  | No match |  |  | Manual assignment based on HydroUI |  |  |  |  | 0 |  | 0 | Unknown
FID1A | 6.896 | 0.5364 | 0.3391 |  | No match |  |  | Manual assignment based on HydroUI |  |  |  |  | 0 |  | 0 | Unknown
FID1A | 6.93 | 0.3798 | 0.2595 |  | No match |  |  | Manual assignment based on HydroUI |  |  |  |  | 0 |  | 0 | Unknown
FID1A | 6.968 | 0.1533 | 0.1051 |  | No match |  |  | Manual assignment based on HydroUI |  |  |  |  | 0 |  | 0 | Unknown
FID1A | 7.025 | 8.4993 | 6.3193 | 13.50389 | Mesitylene | C9H12 | 91.33686 | Manual assignment based on HydroUI | A | 15365.41 | Calgas Ex | 0.000553145 | 2.400109e-09 | 120.191952 | 0.0002884738 | Aromatics | 9
FID1A | 7.125 | 0.8425 | 0.5148 |  | No match |  |  | Manual assignment based on HydroUI |  |  |  |  | 0 |  | 0 | Unknown
FID1A | 7.202 | 0.2146 | 0.1078 |  | No match |  |  | Manual assignment based on HydroUI |  |  |  |  | 0 |  | 0 | Unknown
FID1A | 7.25 | 0.0946 | 0.0475 |  | No match |  |  | Manual assignment based on HydroUI |  |  |  |  | 0 |  | 0 | Unknown
FID1A | 7.298 | 0.0781 | 0.0614 |  | No match |  |  | Manual assignment based on HydroUI |  |  |  |  | 0 |  | 0 | Unknown
FID1A | 7.345 | 0.6576 | 0.2492 |  | No match |  |  | Manual assignment based on HydroUI |  |  |  |  | 0 |  | 0 | Unknown
FID1A | 7.437 | 0.6052 | 0.3598 |  | No match |  |  | Manual assignment based on HydroUI |  |  |  |  | 0 |  | 0 | Unknown
FID1A | 7.481 | 1.5917 | 1.11 |  | No match |  |  | Manual assignment based on HydroUI |  |  |  |  | 0 |  | 0 | Unknown
FID1A | 7.562 | 0.4844 | 0.2925 |  | No match |  |  | Manual assignment based on HydroUI |  |  |  |  | 0 |  | 0 | Unknown
FID1A | 7.666 | 0.4662 | 0.3057 |  | No match |  |  | Manual assignment based on HydroUI |  |  |  |  | 0 |  | 0 | Unknown
FID1A | 7.734 | 0.1831 | 0.1153 |  | No match |  |  | Manual assignment based on HydroUI |  |  |  |  | 0 |  | 0 | Unknown
FID1A | 7.84 | 0.0577 | 0.0329 |  | No match |  |  | Manual assignment based on HydroUI |  |  |  |  | 0 |  | 0 | Unknown
FID1A | 7.936 | 0.6331 | 0.2796 |  | No match |  |  | Manual assignment based on HydroUI |  |  |  |  | 0 |  | 0 | Unknown
FID1A | 8.016 | 0.3287 | 0.1342 |  | No match |  |  | Manual assignment based on HydroUI |  |  |  |  | 0 |  | 0 | Unknown
FID1A | 8.048 | 0.6029 | 0.3404 |  | No match |  |  | Manual assignment based on HydroUI |  |  |  |  | 0 |  | 0 | Unknown
FID1A | 8.121 | 0.283 | 0.1966 |  | No match |  |  | Manual assignment based on HydroUI |  |  |  |  | 0 |  | 0 | Unknown
FID1A | 8.175 | 0.0683 | 0.0387 |  | No match |  |  | Manual assignment based on HydroUI |  |  |  |  | 0 |  | 0 | Unknown
FID1A | 8.22 | 0.1885 | 0.1301 |  | No match |  |  | Manual assignment based on HydroUI |  |  |  |  | 0 |  | 0 | Unknown
FID1A | 8.27 | 0.0484 | 0.0298 |  | No match |  |  | Manual assignment based on HydroUI |  |  |  |  | 0 |  | 0 | Unknown
FID1A | 8.335 | 0.2524 | 0.1807 |  | No match |  |  | Manual assignment based on HydroUI |  |  |  |  | 0 |  | 0 | Unknown
FID1A | 8.358 | 0.2015 | 0.1485 |  | No match |  |  | Manual assignment based on HydroUI |  |  |  |  | 0 |  | 0 | Unknown
FID1A | 8.458 | 0.392 | 0.2194 |  | No match |  |  | Manual assignment based on HydroUI |  |  |  |  | 0 |  | 0 | Unknown
FID1A | 8.664 | 0.1026 | 0.0501 |  | No match |  |  | Manual assignment based on HydroUI |  |  |  |  | 0 |  | 0 | Unknown
FID1A | 8.699 | 0.0606 | 0.0337 |  | No match |  |  | Manual assignment based on HydroUI |  |  |  |  | 0 |  | 0 | Unknown
FID1A | 8.749 | 0.0601 | 0.0342 |  | No match |  |  | Manual assignment based on HydroUI |  |  |  |  | 0 |  | 0 | Unknown
FID1A | 8.781 | 0.0413 | 0.0315 |  | No match |  |  | Manual assignment based on HydroUI |  |  |  |  | 0 |  | 0 | Unknown
FID1A | 8.836 | 0.0492 | 0.0204 |  | No match |  |  | Manual assignment based on HydroUI |  |  |  |  | 0 |  | 0 | Unknown
FID1A | 8.919 | 0.3883 | 0.2462 |  | No match |  |  | Manual assignment based on HydroUI |  |  |  |  | 0 |  | 0 | Unknown
FID1A | 8.985 | 0.3538 | 0.2147 |  | No match |  |  | Manual assignment based on HydroUI |  |  |  |  | 0 |  | 0 | Unknown
FID1A | 9.074 | 0.0626 | 0.0315 |  | No match |  |  | Manual assignment based on HydroUI |  |  |  |  | 0 |  | 0 | Unknown
FID1A | 9.167 | 0.057 | 0.0271 |  | No match |  |  | Manual assignment based on HydroUI |  |  |  |  | 0 |  | 0 | Unknown
FID1A | 9.263 | 0.0662 | 0.0281 |  | No match |  |  | Manual assignment based on HydroUI |  |  |  |  | 0 |  | 0 | Unknown
FID1A | 9.337 | 0.1254 | 0.0478 |  | No match |  |  | Manual assignment based on HydroUI |  |  |  |  | 0 |  | 0 | Unknown
FID1A | 9.462 | 0.1517 | 0.065 |  | No match |  |  | Manual assignment based on HydroUI |  |  |  |  | 0 |  | 0 | Unknown
FID1A | 9.609 | 0.0983 | 0.0299 |  | No match |  |  | Manual assignment based on HydroUI |  |  |  |  | 0 |  | 0 | Unknown
FID1A | 9.647 | 0.037 | 0.0201 |  | No match |  |  | Manual assignment based on HydroUI |  |  |  |  | 0 |  | 0 | Unknown
FID1A | 9.703 | 0.0364 | 0.024 |  | No match |  |  | Manual assignment based on HydroUI |  |  |  |  | 0 |  | 0 | Unknown
FID1A | 9.789 | 0.0536 | 0.0308 |  | No match |  |  | Manual assignment based on HydroUI |  |  |  |  | 0 |  | 0 | Unknown
FID1A | 9.975 | 0.0716 | 0.0298 |  | No match |  |  | Manual assignment based on HydroUI |  |  |  |  | 0 |  | 0 | Unknown
FID1A | 10.125 | 0.1915 | 0.0917 |  | No match |  |  | Manual assignment based on HydroUI |  |  |  |  | 0 |  | 0 | Unknown
FID1A | 10.293 | 0.0689 | 0.0225 |  | No match |  |  | Manual assignment based on HydroUI |  |  |  |  | 0 |  | 0 | Unknown
FID1A | 11.282 | 0.0591 | 0.0267 |  | No match |  |  | Manual assignment based on HydroUI |  |  |  |  | 0 |  | 0 | Unknown
FID1A | 11.466 | 0.1196 | 0.0339 |  | No match |  |  | Manual assignment based on HydroUI |  |  |  |  | 0 |  | 0 | Unknown
FID1A | 13.629 | 0.9211 | 0.1793 |  | No match |  |  | Manual assignment based on HydroUI |  |  |  |  | 0 |  | 0 | Unknown
FID1A | 13.651 | 0.3909 | 0.1497 |  | No match |  |  | Manual assignment based on HydroUI |  |  |  |  | 0 |  | 0 | Unknown
FID1A | 13.754 | 0.3636 | 0.0852 |  | No match |  |  | Manual assignment based on HydroUI |  |  |  |  | 0 |  | 0 | Unknown
FID1A | 13.812 | 0.1586 | 0.0622 |  | No match |  |  | Manual assignment based on HydroUI |  |  |  |  | 0 |  | 0 | Unknown
FID1A | 13.873 | 0.1205 | 0.0671 |  | No match |  |  | Manual assignment based on HydroUI |  |  |  |  | 0 |  | 0 | Unknown
FID1A | 13.942 | 0.1287 | 0.0708 |  | No match |  |  | Manual assignment based on HydroUI |  |  |  |  | 0 |  | 0 | Unknown
FID1A | 13.971 | 0.0914 | 0.0688 |  | No match |  |  | Manual assignment based on HydroUI |  |  |  |  | 0 |  | 0 | Unknown
FID1A | 13.989 | 0.0663 | 0.0527 |  | No match |  |  | Manual assignment based on HydroUI |  |  |  |  | 0 |  | 0 | Unknown
FID1A | 14.043 | 0.0517 | 0.0518 |  | No match |  |  | Manual assignment based on HydroUI |  |  |  |  | 0 |  | 0 | Unknown
FID1A | 14.079 | 0.0368 | 0.0243 |  | No match |  |  | Manual assignment based on HydroUI |  |  |  |  | 0 |  | 0 | Unknown
FID1A | 14.155 | 0.3334 | 0.094 |  | No match |  |  | Manual assignment based on HydroUI |  |  |  |  | 0 |  | 0 | Unknown
FID1A | 14.253 | 0.0912 | 0.0405 |  | No match |  |  | Manual assignment based on HydroUI |  |  |  |  | 0 |  | 0 | Unknown
FID1A | 14.361 | 0.1399 | 0.0723 |  | No match |  |  | Manual assignment based on HydroUI |  |  |  |  | 0 |  | 0 | Unknown
FID1A | 14.386 | 0.0766 | 0.0814 |  | No match |  |  | Manual assignment based on HydroUI |  |  |  |  | 0 |  | 0 | Unknown
FID1A | 14.425 | 0.3266 | 0.0937 |  | No match |  |  | Manual assignment based on HydroUI |  |  |  |  | 0 |  | 0 | Unknown
FID1A | 14.494 | 0.2953 | 0.1004 |  | No match |  |  | Manual assignment based on HydroUI |  |  |  |  | 0 |  | 0 | Unknown
FID1A | 14.643 | 0.2053 | 0.0913 |  | No match |  |  | Manual assignment based on HydroUI |  |  |  |  | 0 |  | 0 | Unknown
FID1A | 14.667 | 0.114 | 0.0779 |  | No match |  |  | Manual assignment based on HydroUI |  |  |  |  | 0 |  | 0 | Unknown
FID1A | 14.696 | 0.085 | 0.0638 |  | No match |  |  | Manual assignment based on HydroUI |  |  |  |  | 0 |  | 0 | Unknown
FID1A | 14.741 | 0.0715 | 0.0475 |  | No match |  |  | Manual assignment based on HydroUI |  |  |  |  | 0 |  | 0 | Unknown
FID1A | 14.812 | 0.2216 | 0.0923 |  | No match |  |  | Manual assignment based on HydroUI |  |  |  |  | 0 |  | 0 | Unknown
FID1A | 14.865 | 0.2679 | 0.1027 |  | No match |  |  | Manual assignment based on HydroUI |  |  |  |  | 0 |  | 0 | Unknown
FID1A | 14.957 | 0.0823 | 0.0363 |  | No match |  |  | Manual assignment based on HydroUI |  |  |  |  | 0 |  | 0 | Unknown
FID1A | 15 | 0.1851 | 0.0959 |  | No match |  |  | Manual assignment based on HydroUI |  |  |  |  | 0 |  | 0 | Unknown
FID1A | 15.031 | 0.5244 | 0.1643 |  | No match |  |  | Manual assignment based on HydroUI |  |  |  |  | 0 |  | 0 | Unknown
FID1A | 15.091 | 1.693 | 0.3161 |  | No match |  |  | Manual assignment based on HydroUI |  |  |  |  | 0 |  | 0 | Unknown
FID1A | 17.345 | 1.0182 | 0.0906 |  | No match |  |  | Manual assignment based on HydroUI |  |  |  |  | 0 |  | 0 | Unknown
FID1A | 18.422 | 0.0786 | 0.0667 |  | No match |  |  | Manual assignment based on HydroUI |  |  |  |  | 0 |  | 0 | Unknown
TCD2B | 2.118 | 797.351 | 131.2631 |  | No match |  |  | Manual assignment based on HydroUI |  |  |  |  | 0 |  | 0 | Unknown
TCD2B | 3.351 | 98.2506 | 13.1349 |  | No match |  |  | Manual assignment based on HydroUI |  |  |  |  | 0 |  | 0 | Unknown
TCD2B | 7.343 | 1680.4247 | 161.2029 |  | No match |  |  | Manual assignment based on HydroUI |  |  |  |  | 0 |  | 0 | Unknown
TCD2B | 11.218 | 224.8199 | 21.4907 |  | No match |  |  | Manual assignment based on HydroUI |  |  |  |  | 0 |  | 0 | Unknown
TCD2B | 11.665 | 2481.1199 | 215.4656 |  | No match |  |  | Manual assignment based on HydroUI |  |  |  |  | 0 |  | 0 | Unknown
TCD2B | 14.888 | 40441.6875 | 1954.7172 |  | No match |  |  | Manual assignment based on HydroUI |  |  |  |  | 0 |  | 0 | Unknown
TCD2B | 16.048 | 3054.8345 | 231.9456 |  | No match |  |  | Manual assignment based on HydroUI |  |  |  |  | 0 |  | 0 | Unknown
TCD2B | 18.414 | 50.0121 | 79.4666 |  | No match |  |  | Manual assignment based on HydroUI |  |  |  |  | 0 |  | 0 | Unknown
TCD2B | 18.767 | 1263.8333 | 92.549 |  | No match |  |  | Manual assignment based on HydroUI |  |  |  |  | 0 |  | 0 | Unknown
TCD2B | 19.453 | 140662.3125 | 8982.8682 |  | No match |  |  | Manual assignment based on HydroUI |  |  |  |  | 0 |  | 0 | Unknown
Note on F40: [Threaded comment] Your version of Excel allows you to read this threaded comment; however, any edits to it will get removed if the file is opened in a newer version of Excel. Learn more: https://go.microsoft.com/fwlink/?linkid=870924 Comment: Between this and MSRT8.1193, higher match factor
Note on F69: [Threaded comment] Your version of Excel allows you to read this threaded comment; however, any edits to it will get removed if the file is opened in a newer version of Excel. Learn more: https://go.microsoft.com/fwlink/?linkid=870924 Comment: Between this and MSRT10.7953, higher match factor
Note on G73: [Threaded comment] Your version of Excel allows you to read this threaded comment; however, any edits to it will get removed if the file is opened in a newer version of Excel. Learn more: https://go.microsoft.com/fwlink/?linkid=870924 Comment: Technically higher match factor for cyclohexane, 1,3,5-trimethyl- but a very small peak compared to the one at MSRT11.2171
Note on G76: [Threaded comment] Your version of Excel allows you to read this threaded comment; however, any edits to it will get removed if the file is opened in a newer version of Excel. Learn more: https://go.microsoft.com/fwlink/?linkid=870924 Comment: Another peak matched as cyclohexane, 1,3,5-trimethyl-

## Liquid FID
TTBB Row: | 155 |  | TTBB mass (mg): | 15.4 |  | Compound Types: A=Aromatics, L=Linear Alkanes, B=Branched Alkanes, C=Cycloalkanes, E=Alkenes/Alkynes, O=Other
|  |  | Total product mass (mg): | 24.159
Signal Name | RT (min) | Area | Height | MS RT (min) | Compound | Formula | Match Factor | Compound Source | Compound Type Abbreviation | Response Factor ((Ai/AT)/(mi/mT)) | RF Source | A_i/A_T | m_i | Compound Type | Carbon Number | Liquid Mass Balance
FID1A | 2.356 | 0.1331 | 0.064 |  |  |  |  | Manual assignment based on HydroUI |  | 1 | Assumed 1 | 0.003115469 | 0 | Unknown |  | Compound Type | Mass (mg) | Mass fraction
FID1A | 2.446 | 0.9483 | 0.6236 | 2.4434 | Isobutane | C4H10 | 96.44576 | Manual assignment based on HydroUI | B | 1 | Assumed 1 | 0.02219684 | 0.3418313 | Branched Alkanes | 4 | Aromatics | 5.514864 | 22.83%
FID1A | 2.497 | 0.166 | 0.0812 |  |  |  |  | Manual assignment based on HydroUI |  |  |  |  | 0 | Unknown |  | Linear Alkanes | 0.8645813 | 3.579%
FID1A | 2.675 | 6.4682 | 4.3135 | 2.6725 | Butane, 2-methyl- | C5H12 | 97.70118 | Manual assignment based on HydroUI | B | 1 | Assumed 1 | 0.151401 | 2.331576 | Branched Alkanes | 5 | Branched Alkanes | 15.31598 | 63.4%
FID1A | 2.77 | 0.4605 | 0.2452 | 2.7676 | Pentane | C5H12 |  | Manual assignment based on MBPR038_02 | L | 1 | Assumed 1 | 0.01077891 | 0.1659953 | Linear Alkanes | 5 | Cycloalkanes | 2.29762 | 9.51%
FID1A | 2.875 | 0.2898 | 0.1588 | 2.8731 | Cyclobutane, 1,1,2,3,3-pentamethyl- | C9H18 | 85.86336 | Manual assignment based on HydroUI | C | 1 | Assumed 1 | 0.006783343 | 0.1044635 | Cycloalkanes | 9 | Alkenes/Alkynes | 0.1659592 | 0.6869%
FID1A | 2.943 | 0.0955 | 0.0417 |  |  |  |  | Manual assignment based on HydroUI |  |  |  |  | 0 | Unknown |  | Other | 0 | 0%
FID1A | 3.164 | 8.041 | 3.855 | 3.161 | Pentane, 2-methyl- | C6H14 | 98.44996 | Manual assignment based on HydroUI | B | 1 | Assumed 1 | 0.1882155 | 2.898519 | Branched Alkanes | 6
FID1A | 3.285 | 2.7361 | 1.4479 | 3.2826 | Pentane, 3-methyl- | C6H14 | 97.78715 | Manual assignment based on HydroUI | B | 1 | Assumed 1 | 0.06404384 | 0.9862751 | Branched Alkanes | 6 | TOTAL | 24.159 | 100%
FID1A | 3.436 | 1.0566 | 0.4881 | 3.4343 | n-Hexane | C6H14 | 93.38332 | Manual assignment based on HydroUI | L | 1 | Assumed 1 | 0.02473181 | 0.3808699 | Linear Alkanes | 6
FID1A | 3.53 | 0.2684 | 0.0708 | 3.5251 | 1-Butene, 2,3-dimethyl- | C6H12 | 76.9747 | Manual assignment based on HydroUI | E | 1 | Assumed 1 | 0.006282433 | 0.09674947 | Alkenes/Alkynes | 6
FID1A | 3.688 | 0.454 | 0.1979 | 3.686 | Pentane, 2,2-dimethyl- | C7H16 | 90.02025 | Manual assignment based on HydroUI | B | 1 | Assumed 1 | 0.01062677 | 0.1636522 | Branched Alkanes | 7 | Carbon Number | Mass (mg) | Mass fraction
FID1A | 3.775 | 3.2516 | 0.9826 | 3.7774 | Cyclopentane, methyl- | C6H12 | 88.46884 | Manual assignment based on HydroUI | C | 1 | Assumed 1 | 0.07611013 | 1.172096 | Cycloalkanes | 6 | 4 | 0.3418313 | 0.01414923
FID1A | 3.845 | 0.2564 | 0.0846 |  |  |  |  | Manual assignment based on HydroUI |  |  |  |  | 0 | Unknown |  | 5 | 2.497571 | 0.1033806
FID1A | 4.392 | 91532.8906 | 16123.9248 |  |  |  |  | Manual assignment based on HydroUI |  |  |  |  | 0 | Unknown |  | 6 | 5.53451 | 0.2290869
FID1A | 4.461 | 10.3572 | 2.7386 |  |  |  |  | Manual assignment based on HydroUI |  |  |  |  | 0 | Unknown |  | 7 | 1.100075 | 0.04553478
FID1A | 4.606 | 0.8945 | 0.3746 | 4.6033 | Octane, 3-methyl-6-methylene- | C10H20 | 82.20581 | Manual assignment based on HydroUI | B | 1 | Assumed 1 | 0.02093754 | 0.3224382 | Branched Alkanes | 10 | 8 | 2.731911 | 0.1130805
FID1A | 4.649 | 0.2178 | 0.163 |  |  |  |  | Manual assignment based on HydroUI |  |  |  |  | 0 | Unknown |  | 9 | 3.233213 | 0.1338306
FID1A | 4.694 | 0.7227 | 0.4576 | 4.6912 | Cyclopentane, 1,2-dimethyl- | C7H14 | 85.10011 | Manual assignment based on HydroUI | C | 1 | Assumed 1 | 0.01691622 | 0.2605099 | Cycloalkanes | 7 | 10 | 2.906702 | 0.1203155
FID1A | 4.85 | 0.454 | 0.2668 | 4.8474 | Heptane | C7H16 | 96.01191 | Manual assignment based on HydroUI | L | 1 | Assumed 1 | 0.01062677 | 0.1636522 | Linear Alkanes | 7 | 11 | 0.9000152 | 0.03725383
FID1A | 4.938 | 0.1835 | 0.0661 |  |  |  |  | Manual assignment based on HydroUI |  |  |  |  | 0 | Unknown |  | 12 | 1.031766 | 0.04270732
FID1A | 5.085 | 0.0667 | 0.0337 |  |  |  |  | Manual assignment based on HydroUI |  |  |  |  | 0 | Unknown |  | 13 | 1.473231 | 0.06098061
FID1A | 5.171 | 0.0735 | 0.0325 |  |  |  |  | Manual assignment based on HydroUI |  |  |  |  | 0 | Unknown |  | 14 | 0.8468823 | 0.03505453
FID1A | 5.254 | 0.043 | 0.0228 |  |  |  |  | Manual assignment based on HydroUI |  |  |  |  | 0 | Unknown |  | 15 | 0.9640703 | 0.03990522
FID1A | 5.341 | 0.7423 | 0.3364 | 5.3392 | Cyclohexane, methyl- | C7H14 | 92.33363 | Manual assignment based on HydroUI | C | 1 | Assumed 1 | 0.017375 | 0.267575 | Cycloalkanes | 7 | 16 | 0 | 0
FID1A | 5.465 | 1.3501 | 0.7151 | 5.463 | Hexane, 2,5-dimethyl- | C8H18 | 92.28185 | Manual assignment based on HydroUI | B | 1 | Assumed 1 | 0.03160176 | 0.4866672 | Branched Alkanes | 8 | 17 | 0 | 0
FID1A | 5.512 | 1.0129 | 0.5296 | 5.5097 | Heptane, 3,4,5-trimethyl- | C10H22 | 90.72112 | Manual assignment based on HydroUI | B | 1 | Assumed 1 | 0.02370893 | 0.3651175 | Branched Alkanes | 10 | 18 | 0.476502 | 0.01972358
FID1A | 5.573 | 0.0853 | 0.0422 |  |  |  |  | Manual assignment based on HydroUI |  |  |  |  | 0 | Unknown |  | 19 | 0.1207206 | 0.004996919
FID1A | 5.693 | 0.1627 | 0.0683 |  |  |  |  | Manual assignment based on HydroUI |  |  |  |  | 0 | Unknown |  | 20 | 0 | 0
FID1A | 5.865 | 0.1187 | 0.0261 |  |  |  |  | Manual assignment based on HydroUI |  |  |  |  | 0 | Unknown |  | 21 | 0 | 0
FID1A | 6.049 | 0.0563 | 0.0206 |  |  |  |  | Manual assignment based on HydroUI |  |  |  |  | 0 | Unknown |  | 22 | 0 | 0
FID1A | 6.138 | 0.4334 | 0.1968 | 6.1359 | Hexane, 2,3-dimethyl- | C8H18 | 95.05698 | Manual assignment based on HydroUI | B | 1 | Assumed 1 | 0.01014458 | 0.1562266 | Branched Alkanes | 8 | 23 | 0 | 0
FID1A | 6.262 | 2.8887 | 1.2809 | 6.259 | Heptane, 2-methyl- | C8H18 | 96.64266 | Manual assignment based on HydroUI | B | 1 | Assumed 1 | 0.06761574 | 1.041282 | Branched Alkanes | 8 | 24 | 0 | 0
FID1A | 6.352 | 0.2301 | 0.1055 | 6.346 | Toluene | C7H8 | 82.91358 | Manual assignment based on HydroUI | A | 1 | Assumed 1 | 0.005385946 | 0.08294357 | Aromatics | 7 | 25 | 0 | 0
FID1A | 6.45 | 1.2965 | 0.6161 | 6.447 | Heptane, 3-methyl- | C8H18 | 93.32618 | Manual assignment based on HydroUI | B | 1 | Assumed 1 | 0.03034715 | 0.4673461 | Branched Alkanes | 8 | 26 | 0 | 0
FID1A | 6.593 | 0.4088 | 0.1912 | 6.5886 | Cyclohexane, 1,3-dimethyl-, cis- | C8H16 | 84.55776 | Manual assignment based on HydroUI | C | 1 | Assumed 1 | 0.009568773 | 0.1473591 | Cycloalkanes | 8
FID1A | 6.628 | 0.3962 | 0.1278 | 6.6611 | Heptane, 4-ethyl-2,2,6,6-tetramethyl- | C13H28 | 73.24945 | Manual assignment based on HydroUI | B | 1 | Assumed 1 | 0.009273845 | 0.1428172 | Branched Alkanes | 13 | TOTAL | 24.159 | 100%
FID1A | 6.826 | 0.1542 | 0.0564 |  |  |  |  | Manual assignment based on HydroUI |  |  |  |  | 0 | Unknown
FID1A | 6.883 | 0.1368 | 0.049 |  |  |  |  | Manual assignment based on HydroUI |  |  |  |  | 0 | Unknown
FID1A | 7.085 | 0.4274 | 0.1529 | 7.0844 | Octane | C8H18 | 90.95208 | Manual assignment based on HydroUI | L | 1 | Assumed 1 | 0.01000414 | 0.1540638 | Linear Alkanes | 8
FID1A | 7.242 | 0.2686 | 0.1388 | 7.2381 | Cyclohexane, 1,3-dimethyl-, trans- | C8H16 | 89.1994 | Manual assignment based on HydroUI | C | 1 | Assumed 1 | 0.006287115 | 0.09682157 | Cycloalkanes | 8
FID1A | 7.356 | 0.0937 | 0.0259 |  |  |  |  | Manual assignment based on HydroUI |  | 1 | Assumed 1 | 0.002193234 | 0 | Unknown
FID1A | 7.448 | 0.1231 | 0.0571 | 7.4486 | Heptane, 4,4-dimethyl- | C9H20 | 76.48286 | Manual assignment based on HydroUI | B | 1 | Assumed 1 | 0.002881399 | 0.04437355 | Branched Alkanes | 9
FID1A | 7.617 | 0.3855 | 0.1768 | 7.6147 | Heptane, 2,4-dimethyl- | C9H20 | 92.19244 | Manual assignment based on HydroUI | B | 1 | Assumed 1 | 0.009023391 | 0.1389602 | Branched Alkanes | 9
FID1A | 7.77 | 0.6817 | 0.304 | 7.7666 | Octane, 2-methyl- | C9H20 | 88.65582 | Manual assignment based on HydroUI | B | 1 | Assumed 1 | 0.01595654 | 0.2457307 | Branched Alkanes | 9
FID1A | 7.93 | 1.3444 | 0.5692 | 7.9269 | Heptane, 3,5-dimethyl- | C9H20 | 92.93207 | Manual assignment based on HydroUI | B | 1 | Assumed 1 | 0.03146834 | 0.4846125 | Branched Alkanes | 9
FID1A | 8.044 | 0.1282 | 0.0638 | 8.0388 | 1,1,4-Trimethylcyclohexane | C9H18 | 76.63486 | Manual assignment based on HydroUI | C | 1 | Assumed 1 | 0.003000775 | 0.04621193 | Cycloalkanes | 9
FID1A | 8.126 | 0.0984 | 0.0344 |  |  |  |  | Manual assignment based on HydroUI |  |  |  |  | 0 | Unknown
FID1A | 8.337 | 0.2923 | 0.0917 | 8.3349 | Cyclohexane, 1,3,5-trimethyl- | C9H18 | 83.43034 | Manual assignment based on HydroUI | C | 1 | Assumed 1 | 0.00684186 | 0.1053646 | Cycloalkanes | 9
FID1A | 8.425 | 0.423 | 0.1638 | 8.422 | Heptane, 2,3-dimethyl- | C9H20 | 83.23441 | Manual assignment based on HydroUI | B | 1 | Assumed 1 | 0.009901152 | 0.1524777 | Branched Alkanes | 9
FID1A | 8.609 | 1.6269 | 0.6875 | 8.6061 | Octane, 2-methyl- | C9H20 | 93.03858 | Manual assignment based on HydroUI | B | 1 | Assumed 1 | 0.03808081 | 0.5864446 | Branched Alkanes | 9
FID1A | 8.765 | 1.5675 | 0.6697 | 8.7615 | Octane, 3-methyl- | C9H20 | 85.27137 | Manual assignment based on HydroUI | B | 1 | Assumed 1 | 0.03669044 | 0.5650328 | Branched Alkanes | 9
FID1A | 8.903 | 0.192 | 0.1016 | 8.8999 | 1-Undecene, 7-methyl- | C12H24 | 81.43394 | Manual assignment based on HydroUI | E | 1 | Assumed 1 | 0.00449414 | 0.06920976 | Alkenes/Alkynes | 12
FID1A | 8.976 | 0.0754 | 0.0406 |  |  |  |  | Manual assignment based on HydroUI |  |  |  |  | 0 | Unknown
FID1A | 9.038 | 0.1288 | 0.0542 | 9.0345 | Cyclooctane, (1-methylpropyl)- | C12H24 | 75.9665 | Manual assignment based on HydroUI | C | 1 | Assumed 1 | 0.003014819 | 0.04642821 | Cycloalkanes | 12
FID1A | 9.153 | 0.1409 | 0.0688 | 9.149 | 1-Ethyl-3-methylcyclohexane (c,t) | C9H18 | 89.24735 | Manual assignment based on HydroUI | C | 1 | Assumed 1 | 0.003298043 | 0.05078987 | Cycloalkanes | 9
FID1A | 9.197 | 0.0931 | 0.0462 |  |  |  |  | Manual assignment based on HydroUI |  |  |  |  | 0 | Unknown
FID1A | 9.293 | 0.2064 | 0.091 | 9.2903 | Benzene, 1,3-dimethyl- | C8H10 | 85.2605 | Manual assignment based on HydroUI | A | 1 | Assumed 1 | 0.004831201 | 0.07440049 | Aromatics | 8
FID1A | 9.388 | 0.2989 | 0.1074 | 9.3862 | Hexane, 3,3-dimethyl- | C8H18 | 90.37817 | Manual assignment based on HydroUI | B | 1 | Assumed 1 | 0.006996346 | 0.1077437 | Branched Alkanes | 8
FID1A | 9.577 | 0.1868 | 0.0545 |  |  |  |  | Manual assignment based on HydroUI |  |  |  |  | 0 | Unknown
FID1A | 9.646 | 0.1167 | 0.0577 |  |  |  |  | Manual assignment based on HydroUI |  |  |  |  | 0 | Unknown
FID1A | 9.767 | 0.3925 | 0.1373 | 9.7637 | Decane, 5-methyl- | C11H24 | 89.3915933 | Manual assignment based on HydroUI | B | 1 | Assumed 1 | 0.009187239 | 0.1414835 | Branched Alkanes | 11
FID1A | 9.919 | 0.4269 | 0.2153 | 9.9143 | Heptane, 2,3,4-trimethyl- | C10H22 | 91.71373 | Manual assignment based on HydroUI | B | 1 | Assumed 1 | 0.00999244 | 0.1538836 | Branched Alkanes | 10
FID1A | 10.005 | 0.388 | 0.1358 | 10.0032 | Octane, 2,7-dimethyl- | C10H22 | 84.55852 | Manual assignment based on HydroUI | B | 1 | Assumed 1 | 0.009081908 | 0.1398614 | Branched Alkanes | 10
FID1A | 10.106 | 0.5833 | 0.2873 | 10.1032 | Undecane, 6,6-dimethyl- | C13H28 | 90.54597 | Manual assignment based on HydroUI | B | 1 | Assumed 1 | 0.01365329 | 0.2102607 | Branched Alkanes | 13
FID1A | 10.228 | 0.2905 | 0.0982 | 10.2243 | Octane, 3,6-dimethyl- | C10H22 | 83.4137 | Manual assignment based on HydroUI | B | 1 | Assumed 1 | 0.006799728 | 0.1047158 | Branched Alkanes | 10
FID1A | 10.424 | 0.1514 | 0.039 |  |  |  |  | Manual assignment based on HydroUI |  |  |  |  | 0 | Unknown
FID1A | 10.533 | 0.2728 | 0.0977 | 10.5274 | Heptane, 3-ethyl-2-methyl- | C10H22 | 90.30958 | Manual assignment based on HydroUI | B | 1 | Assumed 1 | 0.006385424 | 0.09833553 | Branched Alkanes | 10
FID1A | 10.667 | 0.462 | 0.1741 | 10.662 | Heptane, 3,3,4-trimethyl- | C10H22 | 79.48101 | Manual assignment based on HydroUI | B | 1 | Assumed 1 | 0.01081402 | 0.166536 | Branched Alkanes | 10
FID1A | 10.72 | 0.9645 | 0.4257 | 10.7158 | Nonane, 4-methyl- | C10H22 | 88.3397 | Manual assignment based on HydroUI | B | 1 | Assumed 1 | 0.02257603 | 0.3476709 | Branched Alkanes | 10
FID1A | 10.854 | 0.7982 | 0.4269 | 10.8516 | Nonane, 3-methyl- | C10H22 | 88.02387 | Manual assignment based on HydroUI | B | 1 | Assumed 1 | 0.01868345 | 0.2877251 | Branched Alkanes | 10
FID1A | 10.963 | 0.2616 | 0.0775 | 10.9626 | Pentane, 2,2-dimethyl- | C7H16 | 82.17778 | Manual assignment based on HydroUI | B | 1 | Assumed 1 | 0.006123266 | 0.09429829 | Branched Alkanes | 7
FID1A | 11.055 | 0.1247 | 0.0641 | 11.0909 | Hexane, 2,2,4-trimethyl- | C9H20 | 60.86099 | Manual assignment based on HydroUI | B | 1 | Assumed 1 | 0.00291885 | 0.0449503 | Branched Alkanes | 9
FID1A | 11.124 | 0.0841 | 0.0389 |  |  |  |  | Manual assignment based on HydroUI |  |  |  |  | 0 | Unknown
FID1A | 11.184 | 0.0859 | 0.0221 |  |  |  |  | Manual assignment based on HydroUI |  |  |  |  | 0 | Unknown
FID1A | 11.351 | 1.3076 | 0.5019 | 11.3484 | Benzene, 1,2,4-trimethyl- | C9H12 | 95.43768 | Manual assignment based on HydroUI | B | 1 | Assumed 1 | 0.03060697 | 0.4713473 | Branched Alkanes | 9
FID1A | 11.661 | 0.1871 | 0.0775 | 11.6548 | Pentane, 2,2-dimethyl- | C7H16 | 83.11213 | Manual assignment based on HydroUI | B | 1 | Assumed 1 | 0.004379446 | 0.06744347 | Branched Alkanes | 7
FID1A | 11.7 | 0.0423 | 0.0354 |  |  |  |  | Manual assignment based on HydroUI |  |  |  |  | 0 | Unknown
FID1A | 11.764 | 0.2126 | 0.1257 | 11.7616 | 4,4-Dimethyl octane | C10H22 | 84.38696 | Manual assignment based on HydroUI | B | 1 | Assumed 1 | 0.004976324 | 0.07663539 | Branched Alkanes | 10
FID1A | 11.817 | 0.1305 | 0.087 |  |  |  |  | Manual assignment based on HydroUI |  |  |  |  | 0 | Unknown
FID1A | 11.911 | 0.4817 | 0.1984 | 11.9119 | Nonane, 3,7-dimethyl- | C11H24 | 82.60029 | Manual assignment based on HydroUI | B | 1 | Assumed 1 | 0.01127514 | 0.1736372 | Branched Alkanes | 11
FID1A | 12.033 | 0.2935 | 0.1389 | 12.028 | Decane, 2,9-dimethyl- | C12H26 | 83.96042 | Manual assignment based on HydroUI | B | 1 | Assumed 1 | 0.006869948 | 0.1057972 | Branched Alkanes | 12
FID1A | 12.114 | 0.1949 | 0.0737 | 12.1093 | Nonane, 3,7-dimethyl- | C11H24 | 87.33158 | Manual assignment based on HydroUI | B | 1 | Assumed 1 | 0.00456202 | 0.07025511 | Branched Alkanes | 11
FID1A | 12.427 | 0.447 | 0.0993 | 12.4247 | Heptane, 4-ethyl- | C9H20 | 84.94491 | Manual assignment based on HydroUI | B | 1 | Assumed 1 | 0.01046292 | 0.161129 | Branched Alkanes | 9
FID1A | 12.483 | 0.2101 | 0.1265 | 12.478 | Undecane, 4,5-dimethyl- | C13H28 | 82.30658 | Manual assignment based on HydroUI | B | 1 | Assumed 1 | 0.004917806 | 0.07573422 | Branched Alkanes | 13
FID1A | 12.52 | 0.5278 | 0.1708 | 12.5139 | Benzene, 1,2,4,5-tetramethyl- | C10H14 | 87.9491 | Manual assignment based on HydroUI | A | 1 | Assumed 1 | 0.0123542 | 0.1902547 | Aromatics | 10
FID1A | 12.658 | 0.2602 | 0.1396 | 12.653 | Decane, 3-methyl- | C11H24 | 88.86022 | Manual assignment based on HydroUI | B | 1 | Assumed 1 | 0.006090496 | 0.09379364 | Branched Alkanes | 11
FID1A | 12.714 | 0.0767 | 0.0383 |  |  |  |  | Manual assignment based on HydroUI |  |  |  |  | 0 | Unknown
FID1A | 12.806 | 0.0873 | 0.0322 |  |  |  |  | Manual assignment based on HydroUI |  |  |  |  | 0 | Unknown
FID1A | 12.85 | 0.0943 | 0.0612 |  |  |  |  | Manual assignment based on HydroUI |  |  |  |  | 0 | Unknown
FID1A | 12.881 | 0.1127 | 0.0661 | 12.8776 | o-Toluic acid, tridec-2-ynyl ester | C21H30O2 | 76.562 | Manual assignment based on HydroUI | [5 empty] | Unknown
FID1A | 12.991 | 0.3031 | 0.1307 |  |  |  |  | Manual assignment based on HydroUI |  |  |  |  | 0 | Unknown
FID1A | 13.044 | 0.0481 | 0.0344 |  |  |  |  | Manual assignment based on HydroUI |  |  |  |  | 0 | Unknown
FID1A | 13.142 | 0.1347 | 0.0688 |  |  |  |  | Manual assignment based on HydroUI |  |  |  |  | 0 | Unknown
FID1A | 13.243 | 0.0473 | 0.023 |  |  |  |  | Manual assignment based on HydroUI |  |  |  |  | 0 | Unknown
FID1A | 13.352 | 0.1774 | 0.062 | 13.3482 | Benzene, 2-ethyl-1,4-dimethyl- | C10H14 | 61.89923 | Manual assignment based on HydroUI | A | 1 | Assumed 1 | 0.004152398 | 0.06394693 | Aromatics | 10
FID1A | 13.421 | 0.3335 | 0.1121 | 13.4169 | Undecane, 2,7-dimethyl- | C13H28 | 86.77956 | Manual assignment based on HydroUI | B | 1 | Assumed 1 | 0.007806228 | 0.1202159 | Branched Alkanes | 13
FID1A | 13.463 | 0.0609 | 0.0447 |  |  |  |  | Manual assignment based on HydroUI |  |  |  |  | 0 | Unknown
FID1A | 13.511 | 0.6762 | 0.3048 | 13.5069 | Benzene, 1-ethyl-2,4-dimethyl- | C10H14 | 88.65771 | Manual assignment based on HydroUI | A | 1 | Assumed 1 | 0.0158278 | 0.2437481 | Aromatics | 10
FID1A | 13.584 | 0.753 | 0.3695 | 13.5805 | Benzene, 1,2,4,5-tetramethyl- | C10H14 | 92.56696 | Manual assignment based on HydroUI | A | 1 | Assumed 1 | 0.01762546 | 0.271432 | Aromatics | 10
FID1A | 13.692 | 0.1756 | 0.0666 |  |  |  |  | Manual assignment based on HydroUI |  |  |  |  | 0 | Unknown
FID1A | 13.801 | 0.1143 | 0.0446 |  |  |  |  | Manual assignment based on HydroUI |  |  |  |  | 0 | Unknown
FID1A | 13.942 | 0.2939 | 0.1109 | 13.9383 | Benzene, 1,3-diethyl-5-methyl- | C11H16 | 89.73194 | Manual assignment based on HydroUI | A | 1 | Assumed 1 | 0.006879311 | 0.1059414 | Aromatics | 11
FID1A | 14.023 | 0.1382 | 0.0531 | 14.0195 | Octane, 3,4,5,6-tetramethyl- | C12H26 | 87.08025 | Manual assignment based on HydroUI | B | 1 | Assumed 1 | 0.003234845 | 0.04981661 | Branched Alkanes | 12
FID1A | 14.099 | 0.2064 | 0.0721 | 14.1069 | Benzene, 1-methyl-3-(1-methylethyl)- | C10H14 | 67.06422 | Manual assignment based on HydroUI | A | 1 | Assumed 1 | 0.004831201 | 0.07440049 | Aromatics | 10
FID1A | 14.154 | 0.0893 | 0.0573 |  |  |  |  | Manual assignment based on HydroUI |  |  |  |  | 0 | Unknown
FID1A | 14.197 | 0.039 | 0.0309 |  |  |  |  | Manual assignment based on HydroUI |  |  |  |  | 0 | Unknown
FID1A | 14.264 | 0.141 | 0.065 | 14.2611 | Butyric acid, 2-phenyl-, dec-2-yl ester | C20H32O2 | 54.09517 | Manual assignment based on HydroUI | [5 empty] | Unknown
FID1A | 14.338 | 0.0693 | 0.037 |  |  |  |  | Manual assignment based on HydroUI |  |  |  |  | 0 | Unknown
FID1A | 14.427 | 0.1972 | 0.0717 |  |  |  |  | Manual assignment based on HydroUI |  |  |  |  | 0 | Unknown
FID1A | 14.69 | 0.563 | 0.0934 | 14.6828 | Benzene, 1,3,5-triethyl- | C12H18 | 78.00164 | Manual assignment based on HydroUI | A | 1 | Assumed 1 | 0.01317813 | 0.2029432 | Aromatics | 12
FID1A | 14.786 | 0.2741 | 0.1566 |  |  |  |  | Manual assignment based on HydroUI |  |  |  |  | 0 | Unknown
FID1A | 14.825 | 0.2206 | 0.1331 | 14.8242 | 1H-Indene, 2,3-dihydro-1,1-dimethyl- | C11H14 | 69.52603 | Manual assignment based on HydroUI | A | 1 | Assumed 1 | 0.00516358 | 0.07951913 | Aromatics | 11
FID1A | 14.912 | 0.0869 | 0.0552 | 14.9082 | Hexane, 2,4,4-trimethyl- | C9H20 | 72.50489 | Manual assignment based on HydroUI | B | 1 | Assumed 1 | 0.002034067 | 0.03132462 | Branched Alkanes | 9
FID1A | 14.967 | 0.2236 | 0.1061 |  |  |  |  | Manual assignment based on HydroUI |  |  |  |  | 0 | Unknown
FID1A | 15.03 | 0.1839 | 0.0679 |  |  |  |  | Manual assignment based on HydroUI |  |  |  |  | 0 | Unknown
FID1A | 15.126 | 0.1662 | 0.0622 | 15.1257 | 5-Methyl-2-phenyl-2-propyle-4-hexene-1-ol | C16H24O | 53.14934 | Manual assignment based on HydroUI | [5 empty] | Unknown
FID1A | 15.188 | 0.3142 | 0.0942 | 15.1824 | Benzene, 1,3,5-trimethyl-2-propyl- | C12H18 | 79.73654 | Manual assignment based on HydroUI | A | 1 | Assumed 1 | 0.007354473 | 0.1132589 | Aromatics | 12
FID1A | 15.304 | 0.0462 | 0.0305 |  |  |  |  | Manual assignment based on HydroUI |  |  |  |  | 0 | Unknown
FID1A | 15.396 | 0.1599 | 0.0552 |  |  |  |  | Manual assignment based on HydroUI |  |  |  |  | 0 | Unknown
FID1A | 15.461 | 0.1889 | 0.0725 |  |  |  |  | Manual assignment based on HydroUI |  |  |  |  | 0 | Unknown
FID1A | 15.497 | 0.2004 | 0.0822 | 15.4985 | 1H-Indene, 2,3-dihydro-1,5,7-trimethyl- | C12H16 | 63.39133 | Manual assignment based on HydroUI | A | 1 | Assumed 1 | 0.004690759 | 0.07223768 | Aromatics | 12
FID1A | 15.557 | 0.1362 | 0.0664 |  |  |  |  | Manual assignment based on HydroUI |  |  |  |  | 0 | Unknown
FID1A | 15.599 | 0.2282 | 0.0524 |  |  |  |  | Manual assignment based on HydroUI |  |  |  |  | 0 | Unknown
FID1A | 15.722 | 0.0878 | 0.0526 |  |  |  |  | Manual assignment based on HydroUI |  |  |  |  | 0 | Unknown
FID1A | 15.755 | 0.1339 | 0.0688 | 15.7479 | 1,3-dioxane-5,5-dimethanol, 2-butyl- | C10H20O4 | 72.01787 | Manual assignment based on HydroUI | [5 empty] | Unknown
FID1A | 15.801 | 0.1062 | 0.0477 |  |  |  |  | Manual assignment based on HydroUI |  |  |  |  | 0 | Unknown
FID1A | 15.851 | 0.1172 | 0.0489 |  |  |  |  | Manual assignment based on HydroUI |  |  |  |  | 0 | Unknown
FID1A | 15.923 | 0.1708 | 0.0552 |  |  |  |  | Manual assignment based on HydroUI |  |  |  |  | 0 | Unknown
FID1A | 16.027 | 0.5923 | 0.1922 | 16.0248 | Benzene, pentamethyl- | C11H16 | 87.87795 | Manual assignment based on HydroUI | A | 1 | Assumed 1 | 0.01386395 | 0.2135049 | Aromatics | 11
FID1A | 16.113 | 0.1442 | 0.052 |  |  |  |  | Manual assignment based on HydroUI |  |  |  |  | 0 | Unknown
FID1A | 16.213 | 0.4102 | 0.1319 | 16.2117 | 1H-Indene, 2,3-dihydro-1,1,3-trimethyl- | C12H16 | 58.64512 | Manual assignment based on HydroUI | A | 1 | Assumed 1 | 0.009601543 | 0.1478638 | Aromatics | 12
FID1A | 16.286 | 0.0974 | 0.0467 |  |  |  |  | Manual assignment based on HydroUI |  |  |  |  | 0 | Unknown
FID1A | 16.354 | 0.2573 | 0.0914 | 16.3498 | Naphthalene, 1,2,3,4-tetrahydro-1,6-dimethyl-4-(1-methylethyl)-, (1S-cis)- | C15H22 | 65.86686 | Manual assignment based on HydroUI | A | 1 | Assumed 1 | 0.006022616 | 0.09274828 | Aromatics | 15
FID1A | 16.45 | 0.0967 | 0.0283 |  |  |  |  | Manual assignment based on HydroUI |  |  |  |  | 0 | Unknown
FID1A | 16.523 | 0.0607 | 0.0384 | 16.5204 | Naphthalene, 2-methyl- | C11H10 | 55.41265 | Manual assignment based on HydroUI | A | 1 | Assumed 1 | 0.001420804 | 0.02188038 | Aromatics | 11
FID1A | 16.581 | 0.1936 | 0.051 |  |  |  |  | Manual assignment based on HydroUI |  |  |  |  | 0 | Unknown
FID1A | 16.697 | 0.1159 | 0.049 |  |  |  |  | Manual assignment based on HydroUI |  |  |  |  | 0 | Unknown
FID1A | 16.817 | 0.2256 | 0.1103 | 16.8157 | Toluene, 4-(1,1-dimethyl-2-propynyloxy)- | C12H14O | 62.60179 | Manual assignment based on HydroUI | [5 empty] | Unknown
FID1A | 16.906 | 0.2214 | 0.0606 |  |  |  |  | Manual assignment based on HydroUI |  |  |  |  | 0 | Unknown
FID1A | 16.964 | 0.0642 | 0.0342 |  |  |  |  | Manual assignment based on HydroUI |  |  |  |  | 0 | Unknown
FID1A | 17.023 | 0.0667 | 0.0279 |  |  |  |  | Manual assignment based on HydroUI |  |  |  |  | 0 | Unknown
FID1A | 17.092 | 0.2054 | 0.0735 | 17.09 | Benzene, 1-(1,1-dimethylethyl)-3-ethyl- | C12H18 | 70.6302 | Manual assignment based on HydroUI | A | 1 | Assumed 1 | 0.004807794 | 0.07404002 | Aromatics | 12
FID1A | 17.161 | 0.1058 | 0.0329 |  |  |  |  | Manual assignment based on HydroUI |  |  |  |  | 0 | Unknown
FID1A | 17.327 | 0.3638 | 0.0922 |  |  |  |  | Manual assignment based on HydroUI |  |  |  |  | 0 | Unknown
FID1A | 17.433 | 0.105 | 0.0293 |  |  |  |  | Manual assignment based on HydroUI |  |  |  |  | 0 | Unknown
FID1A | 17.576 | 0.1575 | 0.0644 | 17.5771 | 1H-Indene, 2,3-dihydro-1,4,7-trimethyl- | C12H16 | 56.48678 | Manual assignment based on HydroUI | A | 1 | Assumed 1 | 0.003686599 | 0.05677363 | Aromatics | 12
FID1A | 17.658 | 0.0913 | 0.0397 |  |  |  |  | Manual assignment based on HydroUI |  |  |  |  | 0 | Unknown
FID1A | 17.76 | 0.2591 | 0.0601 | 17.7615 | Naphthalene, 1,2-dimethyl- | C12H12 | 81.94595 | Manual assignment based on HydroUI | A | 1 | Assumed 1 | 0.006064748 | 0.09339713 | Aromatics | 12
FID1A | 17.923 | 42.7223 | 26.8957 | 17.9226 | Benzene, 1,3,5-tri-tert-butyl- | C18H30 | 97.41951 | Manual assignment based on HydroUI | [5 empty] | Unknown
FID1A | 18.042 | 0.0638 | 0.0285 |  |  |  |  | Manual assignment based on HydroUI |  |  |  |  | 0 | Unknown
FID1A | 18.163 | 0.1327 | 0.0338 |  |  |  |  | Manual assignment based on HydroUI |  |  |  |  | 0 | Unknown
FID1A | 18.259 | 0.1021 | 0.03 |  |  |  |  | Manual assignment based on HydroUI |  |  |  |  | 0 | Unknown
FID1A | 18.34 | 0.0451 | 0.0232 |  |  |  |  | Manual assignment based on HydroUI |  |  |  |  | 0 | Unknown
FID1A | 18.442 | 0.0427 | 0.0257 |  |  |  |  | Manual assignment based on HydroUI |  |  |  |  | 0 | Unknown
FID1A | 18.547 | 0.1567 | 0.0611 | 18.5493 | Benzene, 1-isopentyl-2,4,5-trimethyl- | C14H22 | 57.2055 | Manual assignment based on HydroUI | A | 1 | Assumed 1 | 0.003667874 | 0.05648525 | Aromatics | 14
FID1A | 18.649 | 0.0655 | 0.0226 |  |  |  |  | Manual assignment based on HydroUI |  |  |  |  | 0 | Unknown
FID1A | 18.712 | 0.0789 | 0.0314 |  |  |  |  | Manual assignment based on HydroUI |  |  |  |  | 0 | Unknown
FID1A | 18.818 | 0.4122 | 0.1994 | 18.8187 | Benzene, 1,3,5-tri-tert-butyl- | C18H30 | 70.69265 | Manual assignment based on HydroUI | [5 empty] | Unknown
FID1A | 18.893 | 0.2583 | 0.0894 | 18.8896 | 1,1,4,5,6-Pentamethyl-2,3-dihydro-1H-indene | C14H20 | 60.80903 | Manual assignment based on HydroUI | A | 1 | Assumed 1 | 0.006046023 | 0.09310875 | Aromatics | 14
FID1A | 19.011 | 0.3529 | 0.0769 | 19.002 | Naphthalene, 1,6,7-trimethyl- | C13H14 | 71.3185 | Manual assignment based on HydroUI | A | 1 | Assumed 1 | 0.008260323 | 0.127209 | Aromatics | 13
FID1A | 19.149 | 0.1195 | 0.0446 |  |  |  |  | Manual assignment based on HydroUI |  |  |  |  | 0 | Unknown
FID1A | 19.266 | 0.4094 | 0.1617 | 19.2625 | Naphthalene, 1,4,6-trimethyl- | C13H14 | 81.51429 | Manual assignment based on HydroUI | A | 1 | Assumed 1 | 0.009582817 | 0.1475754 | Aromatics | 13
FID1A | 19.33 | 0.5553 | 0.193 | 19.3261 | Naphthalene, 1,4,6-trimethyl- | C13H14 | 80.08973 | Manual assignment based on HydroUI | A | 1 | Assumed 1 | 0.0129979 | 0.2001676 | Aromatics | 13
FID1A | 19.528 | 0.1717 | 0.0904 | 19.5276 | Naphthalene, 1,4,6-trimethyl- | C13H14 | 77.94505 | Manual assignment based on HydroUI | A | 1 | Assumed 1 | 0.004018978 | 0.06189227 | Aromatics | 13
FID1A | 19.567 | 0.3258 | 0.1145 | 19.5633 | Naphthalene, 1,4,6-trimethyl- | C13H14 | 76.42834 | Manual assignment based on HydroUI | A | 1 | Assumed 1 | 0.007625994 | 0.1174403 | Aromatics | 13
FID1A | 19.734 | 0.7488 | 0.1648 | 19.7271 | Naphthalene, 1,4,6-trimethyl- | C13H14 | 81.41337 | Manual assignment based on HydroUI | A | 1 | Assumed 1 | 0.01752715 | 0.2699181 | Aromatics | 13
FID1A | 19.948 | 0.301 | 0.0655 |  |  |  |  | Manual assignment based on HydroUI |  |  |  |  | 0 | Unknown
FID1A | 20.047 | 0.1111 | 0.0458 |  |  |  |  | Manual assignment based on HydroUI |  |  |  |  | 0 | Unknown
FID1A | 20.228 | 0.0726 | 0.0373 |  |  |  |  | Manual assignment based on HydroUI |  |  |  |  | 0 | Unknown
FID1A | 20.326 | 0.0999 | 0.0521 |  |  |  |  | Manual assignment based on HydroUI |  |  |  |  | 0 | Unknown
FID1A | 20.383 | 0.1239 | 0.0668 |  |  |  |  | Manual assignment based on HydroUI |  |  |  |  | 0 | Unknown
FID1A | 20.426 | 0.1296 | 0.0746 |  |  |  |  | Manual assignment based on HydroUI |  |  |  |  | 0 | Unknown
FID1A | 20.467 | 0.1715 | 0.08 | 20.464 | Naphthalene, 1-methyl-7-(1-methylethyl)- | C14H16 | 54.95579 | Manual assignment based on HydroUI | A | 1 | Assumed 1 | 0.004014297 | 0.06182017 | Aromatics | 14
FID1A | 20.559 | 0.0576 | 0.0286 |  |  |  |  | Manual assignment based on HydroUI |  |  |  |  | 0 | Unknown
FID1A | 20.613 | 0.1162 | 0.0418 |  |  |  |  | Manual assignment based on HydroUI |  |  |  |  | 0 | Unknown
FID1A | 20.695 | 0.4307 | 0.0804 | 20.6945 | 3-Biphenylmethanol | C13H12O | 53.25695 | Manual assignment based on HydroUI | [5 empty] | Unknown
FID1A | 20.836 | 0.0402 | 0.0224 |  |  |  |  | Manual assignment based on HydroUI |  |  |  |  | 0 | Unknown
FID1A | 20.952 | 0.6516 | 0.1717 | 20.9501 | 1,4,5,8-Tetramethylnaphthalene | C14H16 | 85.485 | Manual assignment based on HydroUI | A | 1 | Assumed 1 | 0.01525199 | 0.2348806 | Aromatics | 14
FID1A | 21.141 | 0.4698 | 0.2406 | 21.1392 | Naphthalene, 1,2,3,4-tetramethyl- | C14H16 | 87.62419 | Manual assignment based on HydroUI | A | 1 | Assumed 1 | 0.0109966 | 0.1693476 | Aromatics | 14
FID1A | 21.19 | 0.1748 | 0.0972 |  |  |  |  | Manual assignment based on HydroUI |  |  |  |  | 0 | Unknown
FID1A | 21.253 | 0.0607 | 0.0333 |  |  |  |  | Manual assignment based on HydroUI |  |  |  |  | 0 | Unknown
FID1A | 21.321 | 0.098 | 0.0512 | 21.318 | ethanone, 1-(5,8-dimethyl-1-naphthalenyl)- | C14H14O | 52.76553 | Manual assignment based on HydroUI | [5 empty] | Unknown
FID1A | 21.38 | 0.2746 | 0.1484 | 21.3766 | 1,4,5,8-Tetramethylnaphthalene | C14H16 | 81.1706 | Manual assignment based on HydroUI | A | 1 | Assumed 1 | 0.006427557 | 0.09898437 | Aromatics | 14
FID1A | 21.426 | 0.1833 | 0.0983 |  |  |  |  | Manual assignment based on HydroUI |  |  |  |  | 0 | Unknown
FID1A | 21.494 | 0.3669 | 0.0976 | 21.4927 | 1,4,5,8-Tetramethylnaphthalene | C14H16 | 53.45633 | Manual assignment based on HydroUI | A | 1 | Assumed 1 | 0.008588021 | 0.1322555 | Aromatics | 14
FID1A | 21.623 | 0.1037 | 0.0601 |  |  |  |  | Manual assignment based on HydroUI |  |  |  |  | 0 | Unknown
FID1A | 21.683 | 0.2186 | 0.1029 |  |  |  |  | Manual assignment based on HydroUI |  |  |  |  | 0 | Unknown
FID1A | 21.752 | 0.0639 | 0.0301 |  |  |  |  | Manual assignment based on HydroUI |  |  |  |  | 0 | Unknown
FID1A | 21.808 | 0.1118 | 0.05 |  |  |  |  | Manual assignment based on HydroUI |  |  |  |  | 0 | Unknown
FID1A | 21.898 | 0.1371 | 0.0644 |  |  |  |  | Manual assignment based on HydroUI |  |  |  |  | 0 | Unknown
FID1A | 21.97 | 0.4138 | 0.1122 | 21.9701 | Azulene, 1,4-dimethyl-7-(1-methylethyl)- | C15H18 | 67.76336 | Manual assignment based on HydroUI | A | 1 | Assumed 1 | 0.009685808 | 0.1491614 | Aromatics | 15
FID1A | 22.098 | 0.2847 | 0.1096 | 22.0969 | Azulene, 1,4-dimethyl-7-(1-methylethyl)- | C15H18 | 71.85134 | Manual assignment based on HydroUI | A | 1 | Assumed 1 | 0.006663967 | 0.1026251 | Aromatics | 15
FID1A | 22.204 | 0.143 | 0.0495 | 22.2052 | Azulene, 1,4-dimethyl-7-(1-methylethyl)- | C15H18 | 60.16667 | Manual assignment based on HydroUI | A | 1 | Assumed 1 | 0.003347198 | 0.05154685 | Aromatics | 15
FID1A | 22.268 | 0.0383 | 0.0271 |  |  |  |  | Manual assignment based on HydroUI |  |  |  |  | 0 | Unknown
FID1A | 22.334 | 0.1053 | 0.0521 |  |  |  |  | Manual assignment based on HydroUI |  |  |  |  | 0 | Unknown
FID1A | 22.438 | 0.0867 | 0.042 |  |  |  |  | Manual assignment based on HydroUI |  |  |  |  | 0 | Unknown
FID1A | 22.545 | 0.2197 | 0.0824 | 22.5422 | 2',4'-Dihydroxy-3',5'-dimethoxyacetophenone | C10H12O5 | 71.06003 | Manual assignment based on HydroUI | [5 empty] | Unknown
FID1A | 22.634 | 0.5448 | 0.2461 | 22.6316 | Azulene, 1,4-dimethyl-7-(1-methylethyl)- | C15H18 | 82.20856 | Manual assignment based on HydroUI | A | 1 | Assumed 1 | 0.01275212 | 0.1963827 | Aromatics | 15
FID1A | 22.73 | 0.1428 | 0.0863 | 22.7279 | Azulene, 1,4-dimethyl-7-(1-methylethyl)- | C15H18 | 66.15739 | Manual assignment based on HydroUI | A | 1 | Assumed 1 | 0.003342517 | 0.05147476 | Aromatics | 15
FID1A | 22.775 | 0.1029 | 0.0531 |  |  |  |  | Manual assignment based on HydroUI |  |  |  |  | 0 | Unknown
FID1A | 22.846 | 0.0997 | 0.043 |  |  |  |  | Manual assignment based on HydroUI |  |  |  |  | 0 | Unknown
FID1A | 22.897 | 0.1509 | 0.0625 |  |  |  |  | Manual assignment based on HydroUI |  |  |  |  | 0 | Unknown
FID1A | 22.996 | 0.4357 | 0.1524 | 22.9952 | Azulene, 1,4-dimethyl-7-(1-methylethyl)- | C15H18 | 73.743 | Manual assignment based on HydroUI | A | 1 | Assumed 1 | 0.01019842 | 0.1570557 | Aromatics | 15
FID1A | 23.07 | 0.1465 | 0.0569 |  |  |  |  | Manual assignment based on HydroUI |  |  |  |  | 0 | Unknown
FID1A | 23.212 | 0.4524 | 0.1283 | 23.2111 | Azulene, 1,4-dimethyl-7-(1-methylethyl)- | C15H18 | 82.41816 | Manual assignment based on HydroUI | A | 1 | Assumed 1 | 0.01058932 | 0.1630755 | Aromatics | 15
FID1A | 23.382 | 0.4097 | 0.1042 | 23.3857 | Sebacic acid, nonyl 4-(2-phenylpropyl-2)-phenyl ester | C34H50O4 | 80.89719 | Manual assignment based on HydroUI | [5 empty] | Unknown
FID1A | 23.574 | 0.3273 | 0.0607 |  |  |  |  | Manual assignment based on HydroUI |  |  |  |  | 0 | Unknown
FID1A | 23.682 | 0.2583 | 0.0476 |  |  |  |  | Manual assignment based on HydroUI |  |  |  |  | 0 | Unknown
FID1A | 23.755 | 0.1313 | 0.063 |  |  |  |  | Manual assignment based on HydroUI |  |  |  |  | 0 | Unknown
FID1A | 23.829 | 0.1775 | 0.0644 | 23.825 | Sebacic acid, nonyl 4-(2-phenylpropyl-2)-phenyl ester | C34H50O4 | 60.24762 | Manual assignment based on HydroUI | [5 empty] | Unknown
FID1A | 24.023 | 0.2625 | 0.0593 |  |  |  |  | Manual assignment based on HydroUI |  |  |  |  | 0 | Unknown
FID1A | 24.117 | 0.3547 | 0.0575 |  |  |  |  | Manual assignment based on HydroUI |  |  |  |  | 0 | Unknown
FID1A | 24.244 | 0.2292 | 0.0506 |  |  |  |  | Manual assignment based on HydroUI |  |  |  |  | 0 | Unknown
FID1A | 24.35 | 0.1276 | 0.0534 |  |  |  |  | Manual assignment based on HydroUI |  |  |  |  | 0 | Unknown
FID1A | 24.445 | 0.0948 | 0.0244 |  |  |  |  | Manual assignment based on HydroUI |  |  |  |  | 0 | Unknown
FID1A | 24.641 | 0.5197 | 0.1009 | 24.636 | Sebacic acid, nonyl 4-(2-phenylpropyl-2)-phenyl ester | C34H50O4 | 82.70268 | Manual assignment based on HydroUI | [5 empty] | Unknown
FID1A | 24.907 | 0.3325 | 0.0657 |  |  |  |  | Manual assignment based on HydroUI |  |  |  |  | 0 | Unknown
FID1A | 25.094 | 0.2326 | 0.0504 |  |  |  |  | Manual assignment based on HydroUI |  |  |  |  | 0 | Unknown
FID1A | 25.201 | 0.1279 | 0.041 |  |  |  |  | Manual assignment based on HydroUI |  |  |  |  | 0 | Unknown
FID1A | 25.305 | 0.1967 | 0.0544 |  |  |  |  | Manual assignment based on HydroUI |  |  |  |  | 0 | Unknown
FID1A | 25.371 | 0.0619 | 0.0313 |  |  |  |  | Manual assignment based on HydroUI |  |  |  |  | 0 | Unknown
FID1A | 25.477 | 0.0819 | 0.0232 |  |  |  |  | Manual assignment based on HydroUI |  |  |  |  | 0 | Unknown
FID1A | 25.764 | 0.1623 | 0.0387 |  |  |  |  | Manual assignment based on HydroUI |  |  |  |  | 0 | Unknown
FID1A | 25.846 | 0.3474 | 0.0736 |  |  |  |  | Manual assignment based on HydroUI |  |  |  |  | 0 | Unknown
FID1A | 25.977 | 0.3946 | 0.0638 |  |  |  |  | Manual assignment based on HydroUI |  |  |  |  | 0 | Unknown
FID1A | 26.12 | 0.0812 | 0.0342 |  |  |  |  | Manual assignment based on HydroUI |  |  |  |  | 0 | Unknown
FID1A | 26.255 | 0.1658 | 0.0376 | 26.3027 | 3,5-di-tert-Butyl-4-hydroxyanisole | C15H24O2 | 59.58214 | Manual assignment based on HydroUI | [5 empty] | Unknown
FID1A | 26.497 | 0.1678 | 0.0351 |  |  |  |  | Manual assignment based on HydroUI |  |  |  |  | 0 | Unknown
FID1A | 26.59 | 0.0502 | 0.0356 |  |  |  |  | Manual assignment based on HydroUI |  |  |  |  | 0 | Unknown
FID1A | 26.641 | 0.0369 | 0.031 |  |  |  |  | Manual assignment based on HydroUI |  |  |  |  | 0 | Unknown
FID1A | 26.731 | 0.2237 | 0.0608 |  |  |  |  | Manual assignment based on HydroUI |  |  |  |  | 0 | Unknown
FID1A | 26.861 | 0.1569 | 0.0543 |  |  |  |  | Manual assignment based on HydroUI |  |  |  |  | 0 | Unknown
FID1A | 26.917 | 0.0949 | 0.0491 |  |  |  |  | Manual assignment based on HydroUI |  |  |  |  | 0 | Unknown
FID1A | 27.041 | 0.2176 | 0.0534 |  |  |  |  | Manual assignment based on HydroUI |  |  |  |  | 0 | Unknown
FID1A | 27.138 | 0.3265 | 0.0875 | 27.1463 | 2-Isopropyl-10-methylphenanthrene | C18H18 | 68.2693 | Manual assignment based on HydroUI | A | 1 | Assumed 1 | 0.007642379 | 0.1176926 | Aromatics | 18
FID1A | 27.393 | 0.9954 | 0.1146 | 27.389 | 2-Isopropyl-10-methylphenanthrene | C18H18 | 57.82805 | Manual assignment based on HydroUI | A | 1 | Assumed 1 | 0.02329931 | 0.3588093 | Aromatics | 18
FID1A | 27.58 | 0.356 | 0.0425 | 27.5932 | 3,5-di-tert-Butyl-4-hydroxyacetophenone | C16H24O2 | 57.24738 | Manual assignment based on HydroUI | [5 empty] | Unknown
FID1A | 27.67 | 0.3176 | 0.094 |  |  |  |  | Manual assignment based on HydroUI |  |  |  |  | 0 | Unknown
FID1A | 27.768 | 0.1875 | 0.0506 |  |  |  |  | Manual assignment based on HydroUI |  |  |  |  | 0 | Unknown
FID1A | 27.932 | 0.3471 | 0.0344 |  |  |  |  | Manual assignment based on HydroUI |  |  |  |  | 0 | Unknown
FID1A | 27.997 | 0.0665 | 0.0408 |  |  |  |  | Manual assignment based on HydroUI |  |  |  |  | 0 | Unknown
FID1A | 28.121 | 0.4776 | 0.1095 |  |  |  |  | Manual assignment based on HydroUI |  |  |  |  | 0 | Unknown
FID1A | 28.371 | 0.3826 | 0.0693 |  |  |  |  | Manual assignment based on HydroUI |  |  |  |  | 0 | Unknown
FID1A | 28.544 | 0.2357 | 0.0789 |  |  |  |  | Manual assignment based on HydroUI |  |  |  |  | 0 | Unknown
FID1A | 28.627 | 0.3349 | 0.1028 | 28.6282 | 8-Isopropyl-1,3-dimethylphenanthrene | C19H20 | 53.38326 | Manual assignment based on HydroUI | A | 1 | Assumed 1 | 0.007838997 | 0.1207206 | Aromatics | 19
FID1A | 28.662 | 0.1193 | 0.0981 |  |  |  |  | Manual assignment based on HydroUI |  |  |  |  | 0 | Unknown
FID1A | 28.883 | 0.4143 | 0.1001 |  |  |  |  | Manual assignment based on HydroUI |  |  |  |  | 0 | Unknown
FID1A | 29.804 | 0.3516 | 0.1311 |  |  |  |  | Manual assignment based on HydroUI |  |  |  |  | 0 | Unknown
FID1A | 29.91 | 0.4154 | 0.1453 |  |  |  |  | Manual assignment based on HydroUI |  |  |  |  | 0 | Unknown
FID1A | 30.298 | 3.9688 | 0.2694 |  |  |  |  | Manual assignment based on HydroUI |  |  |  |  | 0 | Unknown
FID1A | 31.061 | 15.1563 | 0.3875 |  |  |  |  | Manual assignment based on HydroUI |  |  |  |  | 0 | Unknown
FID1A | 31.408 | 4.5484 | 0.2299 |  |  |  |  | Manual assignment based on HydroUI |  |  |  |  | 0 | Unknown
FID1A | 31.753 | 0.1758 | 0.0798 |  |  |  |  | Manual assignment based on HydroUI |  |  |  |  | 0 | Unknown
FID1A | 31.774 | 0.1361 | 0.1589 |  |  |  |  | Manual assignment based on HydroUI |  |  |  |  | 0 | Unknown
FID1A | 31.908 | 0.0348 | 0.1579 |  |  |  |  | Manual assignment based on HydroUI |  |  |  |  | 0 | Unknown
FID1A | 32.248 | 0.0993 | 0.1506 |  |  |  |  | Manual assignment based on HydroUI |  |  |  |  | 0 | Unknown
FID1A | 32.475 | 0.175 | 0.1669 |  |  |  |  | Manual assignment based on HydroUI |  |  |  |  | 0 | Unknown
FID1A | 32.741 | 0.3875 | 0.1573 |  |  |  |  | Manual assignment based on HydroUI |  |  |  |  | 0 | Unknown
FID1A | 32.888 | 0.0646 | 0.1478 |  |  |  |  | Manual assignment based on HydroUI |  |  |  |  | 0 | Unknown
FID1A | 32.962 | 0.1072 | 0.162 |  |  |  |  | Manual assignment based on HydroUI |  |  |  |  | 0 | Unknown
FID1A | 33.001 | 0.4722 | 0.1644 |  |  |  |  | Manual assignment based on HydroUI |  |  |  |  | 0 | Unknown
FID1A | 33.114 | 0.1694 | 0.1548 | 33.1077 | 7-Hydroxy-7,8,9,10-tetramethyl-7,8-dihydrocyclohepta[d,e]naphthalene | C18H20O | 50.40582 | Manual assignment based on HydroUI | [5 empty] | Unknown
FID1A | 33.243 | 0.1008 | 0.1116 |  |  |  |  | Manual assignment based on HydroUI |  |  |  |  | 0 | Unknown
FID1A | 33.275 | 0.3942 | 0.122 |  |  |  |  | Manual assignment based on HydroUI |  |  |  |  | 0 | Unknown
FID1A | 33.729 | 0.3878 | 0.1188 |  |  |  |  | Manual assignment based on HydroUI |  |  |  |  | 0 | Unknown
FID1A | 33.814 | 0.1347 | 0.1635 |  |  |  |  | Manual assignment based on HydroUI |  |  |  |  | 0 | Unknown
FID1A | 33.955 | 0.9381 | 0.1618 |  |  |  |  | Manual assignment based on HydroUI |  |  |  |  | 0 | Unknown
FID1A | 34.149 | 0.4528 | 0.1259 |  |  |  |  | Manual assignment based on HydroUI |  |  |  |  | 0 | Unknown
FID1A | 34.533 | 0.3579 | 0.0869 |  |  |  |  | Manual assignment based on HydroUI |  |  |  |  | 0 | Unknown
FID1A | 34.593 | 0.1087 | 0.0751 |  |  |  |  | Manual assignment based on HydroUI |  |  |  |  | 0 | Unknown
FID1A | 34.636 | 0.068 | 0.1135 | 33.696 | Dimethyl hydrastate | C11H10O6 | 51.64984 | Manual assignment based on HydroUI | [5 empty] | Unknown
FID1A | 34.91 | 0.3049 | 0.1165 |  |  |  |  | Manual assignment based on HydroUI |  |  |  |  | 0 | Unknown
FID1A | 35.168 | 0.2466 | 0.1631 |  |  |  |  | Manual assignment based on HydroUI |  |  |  |  | 0 | Unknown
FID1A | 35.601 | 0.2387 | 0.1488 |  |  |  |  | Manual assignment based on HydroUI |  |  |  |  | 0 | Unknown
FID1A | 35.725 | 0.065 | 0.0186 |  |  |  |  | Manual assignment based on HydroUI |  |  |  |  | 0 | Unknown
FID1A | 35.869 | 0.1339 | 0.1126 |  |  |  |  | Manual assignment based on HydroUI |  |  |  |  | 0 | Unknown
FID1A | 35.936 | 0.3051 | 0.1052 |  |  |  |  | Manual assignment based on HydroUI |  |  |  |  | 0 | Unknown
FID1A | 36.083 | 0.0631 | 0.1066 |  |  |  |  | Manual assignment based on HydroUI |  |  |  |  | 0 | Unknown
FID1A | 36.237 | 0.0628 | 0.1129 |  |  |  |  | Manual assignment based on HydroUI |  |  |  |  | 0 | Unknown
FID1A | 36.448 | 0.0307 | 0.1413 |  |  |  |  | Manual assignment based on HydroUI |  |  |  |  | 0 | Unknown
FID1A | 37.114 | 0.0965 | 0.1522 |  |  |  |  | Manual assignment based on HydroUI |  |  |  |  | 0 | Unknown
FID1A | 37.234 | 0.1649 | 0.158 |  |  |  |  | Manual assignment based on HydroUI |  |  |  |  | 0 | Unknown
FID1A | 37.363 | 0.0326 | 0.1068 |  |  |  |  | Manual assignment based on HydroUI |  |  |  |  | 0 | Unknown
FID1A | 38.266 | 0.2994 | 0.0803 |  |  |  |  | Manual assignment based on HydroUI |  |  |  |  | 0 | Unknown
FID1A | 38.96 | 0.3333 | 0.0738 |  |  |  |  | Manual assignment based on HydroUI |  |  |  |  | 0 | Unknown
FID1A | 39.448 | 0.0634 | 0.1477 |  |  |  |  | Manual assignment based on HydroUI |  |  |  |  | 0 | Unknown
FID1A | 39.504 | 0.1255 | 0.1063 |  |  |  |  | Manual assignment based on HydroUI |  |  |  |  | 0 | Unknown
FID1A | 39.553 | 0.1696 | 0.0781 |  |  |  |  | Manual assignment based on HydroUI |  |  |  |  | 0 | Unknown

## Summary (12psi)
Conditions: | 12psi, 25C
TCD |  |  | Gas FID |  |  | Liquid FID |  |  | Total products: | 28.87043 | mg
Compound | Mass (mg) | Carbon Number | Compound Type | Mass (mg) | Mass fraction | Compound Type | Mass (mg) | Mass fraction | Vial+solids: | 30.6617 | g
propane | 0.1603105 | 3 | Aromatics | 0.004050594 | 0.002640628 | Aromatics | 5.514864 | 22.83% | Vial: | 30.5997 | g
isobutane | 2.811559 | 4 | Linear Alkanes | 0.04970507 | 0.0324033 | Linear Alkanes | 0.8645813 | 3.579% | Total Solids: | 62 | mg
n-butane | 0.2056124 | 4 | Branched Alkanes | 1.339654 | 0.8733356 | Branched Alkanes | 15.31598 | 63.4% | Catalyst: | 30.1 | mg
|  |  | Cycloalkanes | 0.09295922 | 0.06060118 | Cycloalkanes | 2.29762 | 9.51% | Solid Products: | 31.9 | mg
TOTAL | 3.177482 |  | Alkenes/Alkynes | 0.04758208 | 0.0310193 | Alkenes/Alkynes | 0.1659592 | 0.6869% | Input plastic: | 299.7 | mg
|  |  | Other | 0 | 0 | Other | 0 | 0%
[9 empty] | Unaccounted mass: | 238.9296 | mg
|  |  | TOTAL | 1.533951 | 1 | TOTAL | 24.159 | 100% | Mass balance: | 20.28%
1 | 0
2 | 0 |  | Carbon Number | Mass (mg) | Mass fraction | Carbon Number | Mass (mg) | Mass fraction
3 | 0.1603105 |  | 5 | 0.04025711 | 0.02624407 | 4 | 0.3418313 | 0.01414923
4 | 3.017171 |  | 6 | 0.9449362 | 0.6160147 | 5 | 2.497571 | 0.1033806
5 | 0.04025711 |  | 7 | 0.4121728 | 0.2687002 | 6 | 5.53451 | 0.2290869
6 | 0.9449362 |  | 8 | 0.1111879 | 0.07248466 | 7 | 1.100075 | 0.04553478
7 | 0.4121728 |  | 9 | 0.02273136 | 0.01481883 | 8 | 2.731911 | 0.1130805
8 | 0.1111879 |  | 10 | 0.001674582 | 0.001091679 | 9 | 3.233213 | 0.1338306
9 | 0.02273136 |  | 11 | 0 | 0 | 10 | 2.906702 | 0.1203155
10 | 0.001674582 |  | 12 | 0.000258892 | 0.0001687746 | 11 | 0.9000152 | 0.03725383
11 | 0 |  | 13 | 0.0003005014 | 0.0001959003 | 12 | 1.031766 | 0.04270732
12 | 0.000258892 |  | 14 | 0 | 0 | 13 | 1.473231 | 0.06098061
13 | 0.0003005014 |  | 15 | 0 | 0 | 14 | 0.8468823 | 0.03505453
14 | 0 |  | 16 | 0.000431417 | 0.0002812457 | 15 | 0.9640703 | 0.03990522
15 | 0 |  |  |  |  | 16 | 0 | 0
16 | 0.000431417 |  | TOTAL | 1.533951 | 1 | 17 | 0 | 0
[6 empty] | 18 | 0.476502 | 0.01972358
[6 empty] | 19 | 0.1207206 | 0.004996919
[6 empty] | 20 | 0 | 0
[6 empty] | 21 | 0 | 0
[6 empty] | 22 | 0 | 0
[6 empty] | 23 | 0 | 0
[6 empty] | 24 | 0 | 0
[6 empty] | 25 | 0 | 0
[6 empty] | 26 | 0 | 0
[6 empty] | TOTAL | 24.159 | 1