## Liquid FID
Sample Name | Reactor Name | Catalyst Type | Catalyst Amount (mg) | Plastic Type | Plastic Amount (mg) | Reaction Temperature (C) | Quench Temperature (C) | Reaction Pressure (psi) | Initial Pressure (psi) | Quench Pressure (psi) | Start Time | End Time | Heat Time | Internal Standard Name | Internal Standard Mass (mg) | Reactor Volume (mL) | Remaining solids (mg) | Reaction Time | Total mass source | Mass (mg)
MBPR039_01 | MB02 | BEA | 30.1 | PE4k Sigma-Aldrich | 299.7 | 248 | 25 | 260 | 124 | 12 | 2023-12-01 13:29 | 2023-12-04 12:43 | 1.283333 | Benzene, 1,3,5-tri-tert-butyl- | 15.4 | 13 | 62 | 69.95 | Overall breakdown | 3426620.6
[19 empty] | Compound Type Breakdown | 94.71756
Unnamed: 0.3 | Unnamed: 0.2 | Unnamed: 0.1 | Unnamed: 0 | FID RT | FID Area | MS RT | Compound Name | Formula | Match Factor | Compound Source | Compound Type Abbreviation | Response Factor ((A_i/A_T)/(m_i/m_T)) | RF Source | A_i/A_T | m_i | Compound Type | Carbon Number |  | Carbon Number Breakdown | 94.71756
0 | 0 | 0 | 0 | 2.356 | 0.1331 | 2.4434 | Isobutane | C4H10 | 96.44576233 | Automatically assigned using a linear fit of manual peak assignments |  | 0.8292 | Estimated response factor in chemical lump MAL | 0.3229015 | 5.996965 |  |  |  | Compound Type + Carbon Number Breakdown | 94.71756
1 | 1 | 1 | 1 | 2.446 | 0.9483 | 2.4434 | Isobutane | C4H10 | 96.44576233 | Manual | B | 0.8292 | Estimated response factor in chemical lump MAL | 2.300582 | 42.72668 | Branched Alkanes | Compound Type | Mass (mg) | Mass fraction |  | Aromatics | Linear Alkanes | Branched Alkanes | Cycloalkanes | Alkenes/Alkynes | Other
2 | 2 | 2 | 2 | 2.497 | 0.166 | 2.4434 | Isobutane | C4H10 | 96.44576233 | Automatically assigned using a linear fit of manual peak assignments |  | 0.8292 | Estimated response factor in chemical lump MAL | 0.4027171 | 7.47931 |  | Aromatics | 37.18865 | 1.085286e-05 |  | 0 | 0 | 0 | 0 | 0 | 0
3 | 3 | 3 | 3 | 2.675 | 6.4682 | 2.6725 | Butane, 2-methyl- | C5H12 | 97.70118476 | Automatically assigned using a linear fit of manual peak assignments |  | 0.689 | Empirical response factor | 15.6919 | 350.7333 |  | Linear Alkanes | 0 | 0 |  | 0 | 0 | 0 | 0 | 0 | 0
4 | 4 | 4 | 4 | 2.77 | 0.4605 | 2.6725 | Butane, 2-methyl- | C5H12 | 97.70118476 | Automatically assigned using a linear fit of manual peak assignments |  | 0.689 | Empirical response factor | 1.117176 | 24.97026 |  | Branched Alkanes | 57.52892 | 1.678882e-05 |  | 0 | 0 | 0 | 0 | 0 | 0
5 | 5 | 5 | 5 | 2.875 | 0.2898 | 2.7676 | Butane, 2-methyl- | C5H12 | 92.16347125 | Automatically assigned using a linear fit of manual peak assignments |  | 0.689 | Empirical response factor | 0.7030568 | 15.71419 |  | Cycloalkanes | 0 | 0 |  | 0 | 0 | 0 | 0 | 0 | 0
6 | 6 | 6 | 6 | 2.943 | 0.0955 | 2.7676 | Butane, 2-methyl- | C5H12 | 92.16347125 | Automatically assigned using a linear fit of manual peak assignments |  | 0.689 | Empirical response factor | 0.2316836 | 5.178415 |  | Alkenes/Alkynes | 0 | 0 |  | 0 | 0 | 0 | 0 | 0 | 0
7 | 7 | 7 | 7 | 3.164 | 8.041 | 3.161 | Pentane, 2-methyl- | C6H14 | 98.4499574 | Automatically assigned using a linear fit of manual peak assignments |  | 0.5488 | Estimated response factor in chemical lump MAL | 19.50752 | 547.4049 |  | Other | 0 | 0 |  | 0 | 0 | 0 | 0 | 0 | 0
8 | 8 | 8 | 8 | 3.285 | 2.7361 | 3.161 | Pentane, 2-methyl- | C6H14 | 98.4499574 | Automatically assigned using a linear fit of manual peak assignments |  | 0.5488 | Estimated response factor in chemical lump MAL | 6.637797 | 186.2647 | [5 empty] | 0 | 0 | 0 | 0 | 0 | 0
9 | 9 | 9 | 9 | 3.436 | 1.0566 | 3.2826 | Pentane, 3-methyl- | C6H14 | 97.78715088 | Automatically assigned using a linear fit of manual peak assignments |  | 0.5488 | Empirical response factor | 2.563319 | 71.92986 |  | Carbon Number | Mass (mg) |  |  | 0 | 0 | 0 | 0 | 0 | 0
10 | 10 | 10 | 10 | 3.53 | 0.2684 | 3.4343 | n-Hexane | C6H14 | 93.38331994 | Automatically assigned using a linear fit of manual peak assignments |  | 1 | Assumed 1, compound in RF database but lacks any RF | 0.6511402 | 10.02756 |  | 1 | 0 |  |  | 0.0006179734 | 0 | 0 | 0.001436523 | 0 | 0
11 | 11 | 11 | 11 | 3.688 | 0.454 | 3.5251 | 1-Butene, 2,3-dimethyl- | C6H12 | 76.97470018 | Automatically assigned using a linear fit of manual peak assignments |  | 1 | Assumed 1, compound in RF database but lacks any RF | 1.101407 | 16.96167 |  | 2 | 0 |  |  | 0 | 0 | 0 | 0 | 0 | 0
12 | 12 | 12 | 12 | 3.775 | 3.2516 | 3.686 | Pentane, 2,2-dimethyl- | C7H16 | 90.0202472 | Automatically assigned using a linear fit of manual peak assignments |  | 1 | Assumed 1, compound in RF database but lacks any RF | 7.888404 | 121.4814 |  | 3 | 0 |  |  | 0 | 0 | 0 | 0 | 0 | 0
13 | 13 | 13 | 13 | 3.845 | 0.2564 | 3.686 | Pentane, 2,2-dimethyl- | C7H16 | 90.0202472 | Automatically assigned using a linear fit of manual peak assignments |  | 1 | Assumed 1, compound in RF database but lacks any RF | 0.6220281 | 9.579233 |  | 4 | 42.72668 |  |  | 0 | 0 | 0 | 0 | 0 | 0
14 | 14 | 14 | 14 | 4.392 | 91532.8906 | 4.3556 | 5-Oxotetrahydrofuran-2-carboxylic acid, ethyl ester | C7H10O4 | 78.83111802 | Automatically assigned using a linear fit of manual peak assignments |  | 1 | Assumed 1, could not find compound in RF database | 222059.4 | 3419715.0 |  | 5 | 0 |  |  | 0 | 0 | 0 | 0 | 0 | 0
15 | 15 | 15 | 15 | 4.461 | 10.3572 | 4.3556 | 5-Oxotetrahydrofuran-2-carboxylic acid, ethyl ester | C7H10O4 | 78.83111802 | Automatically assigned using a linear fit of manual peak assignments |  | 1 | Assumed 1, could not find compound in RF database | 25.12664 | 386.9502 |  | 6 | 0 |  |  | 0 | 0 | 0 | 0 | 0 | 0
16 | 16 | 16 | 16 | 4.606 | 0.8945 | 4.4581 | Hexane, 3-methyl- | C7H16 | 92.32564273 | Automatically assigned using a linear fit of manual peak assignments |  | 0.4086 | Estimated response factor in chemical lump MAL | 2.170063 | 81.78897 |  | 7 | 0 |  |  | 0 | 0 | 0 | 0 | 0 | 0
17 | 17 | 17 | 17 | 4.649 | 0.2178 | 4.6033 | Octane, 3-methyl-6-methylene- | C10H20 | 82.20580717 | Automatically assigned using a linear fit of manual peak assignments |  | 1 | Assumed 1, compound in RF database but lacks any RF | 0.5283843 | 8.137118 |  | 8 | 0 |  |  | 0 | 0 | 0 | 0 | 0 | 0
18 | 18 | 18 | 18 | 4.694 | 0.7227 | 4.6033 | Octane, 3-methyl-6-methylene- | C10H20 | 82.20580717 | Automatically assigned using a linear fit of manual peak assignments |  | 1 | Assumed 1, compound in RF database but lacks any RF | 1.753275 | 27.00044 |  | 9 | 0 |  |  | 0 | 0 | 0 | 0 | 0 | 0
19 | 19 | 19 | 19 | 4.85 | 0.454 | 4.6912 | Cyclopentane, 1,2-dimethyl- | C7H14 | 85.10010579 | Automatically assigned using a linear fit of manual peak assignments |  | 1 | Assumed 1, compound in RF database but lacks any RF | 1.101407 | 16.96167 |  | 10 | 0 |  |  | 37.18865 | 0 | 0 | 0 | 0 | 0
20 | 20 | 20 | 20 | 4.938 | 0.1835 | 4.8474 | Heptane | C7H16 | 96.01191315 | Automatically assigned using a linear fit of manual peak assignments |  | 1 | Assumed 1, compound in RF database but lacks any RF | 0.4451722 | 6.855653 |  | 11 | 0
21 | 21 | 21 | 21 | 5.085 | 0.0667 | 4.9354 | (R)-(+)-3-Methylcyclopentanone | C6H10O | 84.73283651 | Automatically assigned using a linear fit of manual peak assignments |  | 1 | Assumed 1, could not find compound in RF database | 0.1618147 | 2.491946 |  | 12 | 0
22 | 22 | 22 | 22 | 5.171 | 0.0735 | 5.3392 | Cyclohexane, methyl- | C7H14 | 92.3336264 | Automatically assigned using a linear fit of manual peak assignments |  | 1 | Assumed 1, compound in RF database but lacks any RF | 0.1783115 | 2.745997 |  | 13 | 14.80223
23 | 23 | 23 | 23 | 5.254 | 0.043 | 5.3392 | Cyclohexane, methyl- | C7H14 | 92.3336264 | Automatically assigned using a linear fit of manual peak assignments |  | 1 | Assumed 1, compound in RF database but lacks any RF | 0.1043183 | 1.606502 |  | 14 | 0
24 | 24 | 24 | 24 | 5.341 | 0.7423 | 5.3392 | Cyclohexane, methyl- | C7H14 | 92.3336264 | Automatically assigned using a linear fit of manual peak assignments |  | 1 | Assumed 1, compound in RF database but lacks any RF | 1.800825 | 27.7327 |  | 15 | 0
25 | 25 | 25 | 25 | 5.465 | 1.3501 | 5.3392 | Cyclohexane, methyl- | C7H14 | 92.3336264 | Automatically assigned using a linear fit of manual peak assignments |  | 1 | Assumed 1, compound in RF database but lacks any RF | 3.275352 | 50.44042 |  | 16 | 0
26 | 26 | 26 | 26 | 5.512 | 1.0129 | 5.3392 | Cyclohexane, methyl- | C7H14 | 92.3336264 | Automatically assigned using a linear fit of manual peak assignments |  | 1 | Assumed 1, compound in RF database but lacks any RF | 2.457302 | 37.84246 |  | 17 | 0
27 | 27 | 27 | 27 | 5.573 | 0.0853 | 5.463 | Hexane, 2,5-dimethyl- | C8H18 | 92.28184628 | Automatically assigned using a linear fit of manual peak assignments |  | 1 | Assumed 1, compound in RF database but lacks any RF | 0.2069384 | 3.186851 |  | 18 | 37.18865
28 | 28 | 28 | 28 | 5.693 | 0.1627 | 5.5097 | Heptane, 3,4,5-trimethyl- | C10H22 | 90.72111833 | Automatically assigned using a linear fit of manual peak assignments |  | 1 | Assumed 1, compound in RF database but lacks any RF | 0.3947113 | 6.078554
29 | 29 | 29 | 29 | 5.865 | 0.1187 | 6.1359 | Hexane, 2,3-dimethyl- | C8H18 | 95.05697917 | Automatically assigned using a linear fit of manual peak assignments |  | 1 | Assumed 1, compound in RF database but lacks any RF | 0.287967 | 4.434692
30 | 30 | 30 | 30 | 6.049 | 0.0563 | 6.1359 | Hexane, 2,3-dimethyl- | C8H18 | 95.05697917 | Automatically assigned using a linear fit of manual peak assignments |  | 1 | Assumed 1, compound in RF database but lacks any RF | 0.1365842 | 2.103396
31 | 31 | 31 | 31 | 6.138 | 0.4334 | 6.1359 | Hexane, 2,3-dimethyl- | C8H18 | 95.05697917 | Automatically assigned using a linear fit of manual peak assignments |  | 1 | Assumed 1, compound in RF database but lacks any RF | 1.051431 | 16.19204
32 | 32 | 32 | 32 | 6.262 | 2.8887 | 6.1359 | Hexane, 2,3-dimethyl- | C8H18 | 95.05697917 | Automatically assigned using a linear fit of manual peak assignments |  | 1 | Assumed 1, compound in RF database but lacks any RF | 7.008006 | 107.9233
33 | 33 | 33 | 33 | 6.352 | 0.2301 | 6.259 | Heptane, 2-methyl- | C8H18 | 96.6426637 | Automatically assigned using a linear fit of manual peak assignments |  | 0.2684 | Estimated response factor in chemical lump MAL | 0.5582242 | 32.02926
34 | 34 | 34 | 34 | 6.45 | 1.2965 | 6.346 | Toluene | C7H8 | 82.91358456 | Automatically assigned using a linear fit of manual peak assignments |  | 0.349 | Empirical response factor | 3.145318 | 138.7905
35 | 35 | 35 | 35 | 6.593 | 0.4088 | 6.447 | Heptane, 3-methyl- | C8H18 | 93.32617948 | Automatically assigned using a linear fit of manual peak assignments |  | 0.2684 | Estimated response factor in chemical lump MAL | 0.9917516 | 56.90378
36 | 36 | 36 | 36 | 6.628 | 0.3962 | 6.6611 | Heptane, 4-ethyl-2,2,6,6-tetramethyl- | C13H28 | 73.24944726 | Manual | B | 1 | Assumed 1, compound in RF database but lacks any RF | 0.9611839 | 14.80223 | Branched Alkanes | 13
37 | 37 | 37 | 37 | 6.826 | 0.1542 | 6.6611 | Heptane, 4-ethyl-2,2,6,6-tetramethyl- | C13H28 | 73.24944726 | Automatically assigned using a linear fit of manual peak assignments |  | 1 | Assumed 1, compound in RF database but lacks any RF | 0.3740902 | 5.76099
38 | 38 | 38 | 38 | 6.883 | 0.1368 | 7.0844 | Octane | C8H18 | 90.95207896 | Automatically assigned using a linear fit of manual peak assignments |  | 1 | Assumed 1, compound in RF database but lacks any RF | 0.3318777 | 5.110917
39 | 39 | 39 | 39 | 7.085 | 0.4274 | 7.0844 | Octane | C8H18 | 90.95207896 | Automatically assigned using a linear fit of manual peak assignments |  | 1 | Assumed 1, compound in RF database but lacks any RF | 1.036875 | 15.96788
40 | 40 | 40 | 40 | 7.242 | 0.2686 | 7.0844 | Octane | C8H18 | 90.95207896 | Automatically assigned using a linear fit of manual peak assignments |  | 1 | Assumed 1, compound in RF database but lacks any RF | 0.6516254 | 10.03503
41 | 41 | 41 | 41 | 7.356 | 0.0937 | 7.2381 | Cyclohexane, 1,3-dimethyl-, trans- | C8H16 | 89.19939665 | Automatically assigned using a linear fit of manual peak assignments |  | 1 | Assumed 1, compound in RF database but lacks any RF | 0.2273168 | 3.500679
42 | 42 | 42 | 42 | 7.448 | 0.1231 | 7.4486 | Heptane, 4,4-dimethyl- | C9H20 | 76.48286326 | Automatically assigned using a linear fit of manual peak assignments |  | 1 | Assumed 1, compound in RF database but lacks any RF | 0.2986414 | 4.599078
43 | 43 | 43 | 43 | 7.617 | 0.3855 | 7.4486 | Heptane, 4,4-dimethyl- | C9H20 | 76.48286326 | Automatically assigned using a linear fit of manual peak assignments |  | 1 | Assumed 1, compound in RF database but lacks any RF | 0.9352256 | 14.40247
44 | 44 | 44 | 44 | 7.77 | 0.6817 | 7.6147 | Heptane, 2,4-dimethyl- | C9H20 | 92.19243544 | Automatically assigned using a linear fit of manual peak assignments |  | 1 | Assumed 1, compound in RF database but lacks any RF | 1.653809 | 25.46866
45 | 45 | 45 | 45 | 7.93 | 1.3444 | 7.7666 | Octane, 2-methyl- | C9H20 | 88.65581551 | Automatically assigned using a linear fit of manual peak assignments |  | 0.1282 | Estimated response factor in chemical lump MAL | 3.261524 | 391.7899
46 | 46 | 46 | 46 | 8.044 | 0.1282 | 7.9269 | Heptane, 3,5-dimethyl- | C9H20 | 92.93207049 | Automatically assigned using a linear fit of manual peak assignments |  | 1 | Assumed 1, compound in RF database but lacks any RF | 0.3110141 | 4.789617
47 | 47 | 47 | 47 | 8.126 | 0.0984 | 8.0388 | 1,1,4-Trimethylcyclohexane | C9H18 | 76.63485903 | Automatically assigned using a linear fit of manual peak assignments |  | 1 | Assumed 1, compound in RF database but lacks any RF | 0.2387191 | 3.676274
48 | 48 | 48 | 48 | 8.337 | 0.2923 | 8.3349 | Cyclohexane, 1,3,5-trimethyl- | C9H18 | 83.43033663 | Automatically assigned using a linear fit of manual peak assignments |  | 1 | Assumed 1, compound in RF database but lacks any RF | 0.7091218 | 10.92048
49 | 49 | 49 | 49 | 8.425 | 0.423 | 8.3349 | Cyclohexane, 1,3,5-trimethyl- | C9H18 | 83.43033663 | Automatically assigned using a linear fit of manual peak assignments |  | 1 | Assumed 1, compound in RF database but lacks any RF | 1.026201 | 15.80349
50 | 50 | 50 | 50 | 8.609 | 1.6269 | 8.422 | Heptane, 2,3-dimethyl- | C9H20 | 83.23440521 | Automatically assigned using a linear fit of manual peak assignments |  | 1 | Assumed 1, compound in RF database but lacks any RF | 3.94687 | 60.7818
51 | 51 | 51 | 51 | 8.765 | 1.5675 | 8.6061 | Octane, 2-methyl- | C9H20 | 93.03858256 | Automatically assigned using a linear fit of manual peak assignments |  | 0.1282 | Estimated response factor in chemical lump MAL | 3.802766 | 456.8065
52 | 52 | 52 | 52 | 8.903 | 0.192 | 8.7615 | Octane, 3-methyl- | C9H20 | 85.2713681 | Automatically assigned using a linear fit of manual peak assignments |  | 0.1282 | Estimated response factor in chemical lump MAL | 0.4657933 | 55.95333
53 | 53 | 53 | 53 | 8.976 | 0.0754 | 8.8999 | 1-Undecene, 7-methyl- | C12H24 | 81.43394262 | Automatically assigned using a linear fit of manual peak assignments |  | 1 | Assumed 1, compound in RF database but lacks any RF | 0.1829209 | 2.816982
54 | 54 | 54 | 54 | 9.038 | 0.1288 | 8.8999 | 1-Undecene, 7-methyl- | C12H24 | 81.43394262 | Automatically assigned using a linear fit of manual peak assignments |  | 1 | Assumed 1, compound in RF database but lacks any RF | 0.3124697 | 4.812033
55 | 55 | 55 | 55 | 9.153 | 0.1409 | 9.0345 | Cyclooctane, (1-methylpropyl)- | C12H24 | 75.96650218 | Automatically assigned using a linear fit of manual peak assignments |  | 1 | Assumed 1, compound in RF database but lacks any RF | 0.3418244 | 5.264095
56 | 56 | 56 | 56 | 9.197 | 0.0931 | 9.0345 | Cyclooctane, (1-methylpropyl)- | C12H24 | 75.96650218 | Automatically assigned using a linear fit of manual peak assignments |  | 1 | Assumed 1, compound in RF database but lacks any RF | 0.2258612 | 3.478263
57 | 57 | 57 | 57 | 9.293 | 0.2064 | 9.149 | 1-Ethyl-3-methylcyclohexane (c,t) | C9H18 | 89.24734635 | Automatically assigned using a linear fit of manual peak assignments |  | 1 | Assumed 1, compound in RF database but lacks any RF | 0.5007278 | 7.711208
58 | 58 | 58 | 58 | 9.388 | 0.2989 | 9.2903 | Benzene, 1,3-dimethyl- | C8H10 | 85.26050247 | Automatically assigned using a linear fit of manual peak assignments |  | 0.3763 | Estimated response factor in chemical lump MBE | 0.7251334 | 29.67594
59 | 59 | 59 | 59 | 9.577 | 0.1868 | 9.7374 | Heptane, 3,5-dimethyl- | C9H20 | 62.71162506 | Automatically assigned using a linear fit of manual peak assignments |  | 1 | Assumed 1, compound in RF database but lacks any RF | 0.4531781 | 6.978942
60 | 60 | 60 | 60 | 9.646 | 0.1167 | 9.7374 | Heptane, 3,5-dimethyl- | C9H20 | 62.71162506 | Automatically assigned using a linear fit of manual peak assignments |  | 1 | Assumed 1, compound in RF database but lacks any RF | 0.283115 | 4.359971
61 | 61 | 61 | 61 | 9.767 | 0.3925 | 9.7374 | Heptane, 3,5-dimethyl- | C9H20 | 62.71162506 | Automatically assigned using a linear fit of manual peak assignments |  | 1 | Assumed 1, compound in RF database but lacks any RF | 0.9522077 | 14.664
62 | 62 | 62 | 62 | 9.919 | 0.4269 | 9.7374 | Heptane, 3,5-dimethyl- | C9H20 | 62.71162506 | Automatically assigned using a linear fit of manual peak assignments |  | 1 | Assumed 1, compound in RF database but lacks any RF | 1.035662 | 15.9492
63 | 63 | 63 | 63 | 10.005 | 0.388 | 9.9143 | Heptane, 2,3,4-trimethyl- | C10H22 | 91.7137349 | Automatically assigned using a linear fit of manual peak assignments |  | 1 | Assumed 1, compound in RF database but lacks any RF | 0.9412906 | 14.49588
64 | 64 | 64 | 64 | 10.106 | 0.5833 | 10.0032 | Octane, 2,7-dimethyl- | C10H22 | 84.55851933 | Automatically assigned using a linear fit of manual peak assignments |  | 1 | Assumed 1, compound in RF database but lacks any RF | 1.41509 | 21.79238
65 | 65 | 65 | 65 | 10.228 | 0.2905 | 10.1032 | Undecane, 6,6-dimethyl- | C13H28 | 90.54596665 | Automatically assigned using a linear fit of manual peak assignments |  | 1 | Assumed 1, compound in RF database but lacks any RF | 0.704755 | 10.85323
66 | 66 | 66 | 66 | 10.424 | 0.1514 | 10.5274 | Heptane, 3-ethyl-2-methyl- | C10H22 | 90.30957612 | Automatically assigned using a linear fit of manual peak assignments |  | 1 | Assumed 1, compound in RF database but lacks any RF | 0.3672974 | 5.65638
67 | 67 | 67 | 67 | 10.533 | 0.2728 | 10.5274 | Heptane, 3-ethyl-2-methyl- | C10H22 | 90.30957612 | Automatically assigned using a linear fit of manual peak assignments |  | 1 | Assumed 1, compound in RF database but lacks any RF | 0.6618147 | 10.19195
68 | 68 | 68 | 68 | 10.667 | 0.462 | 10.5274 | Heptane, 3-ethyl-2-methyl- | C10H22 | 90.30957612 | Automatically assigned using a linear fit of manual peak assignments |  | 1 | Assumed 1, compound in RF database but lacks any RF | 1.120815 | 17.26055
69 | 69 | 69 | 69 | 10.72 | 0.9645 | 10.662 | Heptane, 3,3,4-trimethyl- | C10H22 | 79.48101046 | Automatically assigned using a linear fit of manual peak assignments |  | 1 | Assumed 1, compound in RF database but lacks any RF | 2.339884 | 36.03421
70 | 70 | 70 | 70 | 10.854 | 0.7982 | 10.6882 | 2-(Butyliden-2-one)tetrahydrofuran | C8H12O2 | 66.20571776 | Automatically assigned using a linear fit of manual peak assignments |  | 1 | Assumed 1, could not find compound in RF database | 1.936439 | 29.82115
71 | 71 | 71 | 71 | 10.963 | 0.2616 | 10.8516 | Nonane, 3-methyl- | C10H22 | 88.02386694 | Automatically assigned using a linear fit of manual peak assignments |  | 1 | Assumed 1, estimated response factor exists but is out of range | 0.6346434 | 9.773508
72 | 72 | 72 | 72 | 11.055 | 0.1247 | 10.9626 | Pentane, 2,2-dimethyl- | C7H16 | 82.17777998 | Automatically assigned using a linear fit of manual peak assignments |  | 1 | Assumed 1, compound in RF database but lacks any RF | 0.302523 | 4.658855
73 | 73 | 73 | 73 | 11.124 | 0.0841 | 10.9626 | Pentane, 2,2-dimethyl- | C7H16 | 82.17777998 | Automatically assigned using a linear fit of manual peak assignments |  | 1 | Assumed 1, compound in RF database but lacks any RF | 0.2040272 | 3.142018
74 | 74 | 74 | 74 | 11.184 | 0.0859 | 11.0909 | Hexane, 2,2,4-trimethyl- | C9H20 | 60.86099013 | Automatically assigned using a linear fit of manual peak assignments |  | 1 | Assumed 1, compound in RF database but lacks any RF | 0.208394 | 3.209267
75 | 75 | 75 | 75 | 11.351 | 1.3076 | 11.3484 | Benzene, 1,2,4-trimethyl- | C9H12 | 95.43768093 | Automatically assigned using a linear fit of manual peak assignments |  | 0.3905 | Estimated response factor in chemical lump MBE | 3.172246 | 125.1027
76 | 76 | 76 | 76 | 11.661 | 0.1871 | 11.6548 | Pentane, 2,2-dimethyl- | C7H16 | 83.11213422 | Automatically assigned using a linear fit of manual peak assignments |  | 1 | Assumed 1, compound in RF database but lacks any RF | 0.4539059 | 6.99015
77 | 77 | 77 | 77 | 11.7 | 0.0423 | 11.6548 | Pentane, 2,2-dimethyl- | C7H16 | 83.11213422 | Automatically assigned using a linear fit of manual peak assignments |  | 1 | Assumed 1, compound in RF database but lacks any RF | 0.1026201 | 1.580349
78 | 78 | 78 | 78 | 11.764 | 0.2126 | 11.6548 | Pentane, 2,2-dimethyl- | C7H16 | 83.11213422 | Automatically assigned using a linear fit of manual peak assignments |  | 1 | Assumed 1, compound in RF database but lacks any RF | 0.515769 | 7.942843
79 | 79 | 79 | 79 | 11.817 | 0.1305 | 11.6548 | Pentane, 2,2-dimethyl- | C7H16 | 83.11213422 | Automatically assigned using a linear fit of manual peak assignments |  | 1 | Assumed 1, compound in RF database but lacks any RF | 0.3165939 | 4.875546
80 | 80 | 80 | 80 | 11.911 | 0.4817 | 11.7616 | 4,4-Dimethyl octane | C10H22 | 84.38695869 | Automatically assigned using a linear fit of manual peak assignments |  | 1 | Assumed 1, compound in RF database but lacks any RF | 1.168607 | 17.99656
81 | 81 | 81 | 81 | 12.033 | 0.2935 | 11.8998 | Benzene, 1-ethyl-4-methyl- | C9H12 | 84.55030953 | Automatically assigned using a linear fit of manual peak assignments |  | 0.453375 | Estimated response factor in chemical lump ABE | 0.712033 | 24.18596
82 | 82 | 82 | 82 | 12.114 | 0.1949 | 12.028 | Decane, 2,9-dimethyl- | C12H26 | 83.96042182 | Automatically assigned using a linear fit of manual peak assignments |  | 1 | Assumed 1, compound in RF database but lacks any RF | 0.4728287 | 7.281562
83 | 83 | 83 | 83 | 12.427 | 0.447 | 12.3954 | Benzene, 1-methyl-4-propyl- | C10H14 | 78.50370313 | Automatically assigned using a linear fit of manual peak assignments |  | 0.5703 | Estimated response factor in chemical lump ABE | 1.084425 | 29.28309
84 | 84 | 84 | 84 | 12.483 | 0.2101 | 12.3954 | Benzene, 1-methyl-4-propyl- | C10H14 | 78.50370313 | Automatically assigned using a linear fit of manual peak assignments |  | 0.5703 | Estimated response factor in chemical lump ABE | 0.509704 | 13.76371
85 | 85 | 85 | 85 | 12.52 | 0.5278 | 12.3954 | Benzene, 1-methyl-4-propyl- | C10H14 | 78.50370313 | Automatically assigned using a linear fit of manual peak assignments |  | 0.5703 | Estimated response factor in chemical lump ABE | 1.280446 | 34.57632
86 | 86 | 86 | 86 | 12.658 | 0.2602 | 12.478 | Undecane, 4,5-dimethyl- | C13H28 | 82.30658471 | Automatically assigned using a linear fit of manual peak assignments |  | 1 | Assumed 1, compound in RF database but lacks any RF | 0.631247 | 9.721203
87 | 87 | 87 | 87 | 12.714 | 0.0767 | 12.54 | Octane, 3,6-dimethyl- | C10H22 | 82.96177666 | Automatically assigned using a linear fit of manual peak assignments |  | 1 | Assumed 1, compound in RF database but lacks any RF | 0.1860747 | 2.865551
88 | 88 | 88 | 88 | 12.806 | 0.0873 | 12.653 | Decane, 3-methyl- | C11H24 | 88.86021937 | Automatically assigned using a linear fit of manual peak assignments |  | 1 | Assumed 1, estimated response factor exists but is out of range | 0.2117904 | 3.261572
89 | 89 | 89 | 89 | 12.85 | 0.0943 | 12.8469 | Benzene, 1-ethyl-2,4-dimethyl- | C10H14 | 85.75393483 | Automatically assigned using a linear fit of manual peak assignments |  | 0.5703 | Estimated response factor in chemical lump ABE | 0.2287724 | 6.177618
90 | 90 | 90 | 90 | 12.881 | 0.1127 | 12.8469 | Benzene, 1-ethyl-2,4-dimethyl- | C10H14 | 85.75393483 | Automatically assigned using a linear fit of manual peak assignments |  | 0.5703 | Estimated response factor in chemical lump ABE | 0.273411 | 7.383007
91 | 91 | 91 | 91 | 12.991 | 0.3031 | 12.8469 | Benzene, 1-ethyl-2,4-dimethyl- | C10H14 | 85.75393483 | Automatically assigned using a linear fit of manual peak assignments |  | 0.5703 | Estimated response factor in chemical lump ABE | 0.7353227 | 19.85616
92 | 92 | 92 | 92 | 13.044 | 0.0481 | 12.8776 | o-Toluic acid, tridec-2-ynyl ester | C21H30O2 | 76.56199703 | Automatically assigned using a linear fit of manual peak assignments |  | 1 | Assumed 1, could not find compound in RF database | 0.1166909 | 1.79704
93 | 93 | 93 | 93 | 13.142 | 0.1347 | 12.9882 | Benzene, 1,2,4,5-tetramethyl- | C10H14 | 88.66330169 | Automatically assigned using a linear fit of manual peak assignments |  | 0.4047 | Estimated response factor in chemical lump MBE | 0.3267831 | 12.43504
94 | 94 | 94 | 94 | 13.243 | 0.0473 | 13.3482 | Benzene, 2-ethyl-1,4-dimethyl- | C10H14 | 61.89922949 | Automatically assigned using a linear fit of manual peak assignments |  | 0.5703 | Estimated response factor in chemical lump ABE | 0.1147501 | 3.098636
95 | 95 | 95 | 95 | 13.352 | 0.1774 | 13.3482 | Benzene, 2-ethyl-1,4-dimethyl- | C10H14 | 61.89922949 | Automatically assigned using a linear fit of manual peak assignments |  | 0.5703 | Estimated response factor in chemical lump ABE | 0.4303736 | 11.62152
96 | 96 | 96 | 96 | 13.421 | 0.3335 | 13.3482 | Benzene, 2-ethyl-1,4-dimethyl- | C10H14 | 61.89922949 | Automatically assigned using a linear fit of manual peak assignments |  | 0.5703 | Estimated response factor in chemical lump ABE | 0.8090733 | 21.84767
97 | 97 | 97 | 97 | 13.463 | 0.0609 | 13.3482 | Benzene, 2-ethyl-1,4-dimethyl- | C10H14 | 61.89922949 | Automatically assigned using a linear fit of manual peak assignments |  | 0.5703 | Estimated response factor in chemical lump ABE | 0.1477438 | 3.989575
98 | 98 | 98 | 98 | 13.511 | 0.6762 | 13.3482 | Benzene, 2-ethyl-1,4-dimethyl- | C10H14 | 61.89922949 | Automatically assigned using a linear fit of manual peak assignments |  | 0.5703 | Estimated response factor in chemical lump ABE | 1.640466 | 44.29804
99 | 99 | 99 | 99 | 13.584 | 0.753 | 13.4169 | Undecane, 2,7-dimethyl- | C13H28 | 86.77955971 | Automatically assigned using a linear fit of manual peak assignments |  | 1 | Assumed 1, compound in RF database but lacks any RF | 1.826783 | 28.13246
100 | 100 | 100 | 100 | 13.692 | 0.1756 | 13.5069 | Benzene, 1-ethyl-2,4-dimethyl- | C10H14 | 88.65771096 | Automatically assigned using a linear fit of manual peak assignments |  | 0.5703 | Estimated response factor in chemical lump ABE | 0.4260068 | 11.5036
101 | 101 | 101 | 101 | 13.801 | 0.1143 | 13.9383 | Benzene, 1,3-diethyl-5-methyl- | C11H16 | 89.73193557 | Automatically assigned using a linear fit of manual peak assignments |  | 0.687225 | Estimated response factor in chemical lump ABE | 0.2772926 | 6.213839
102 | 102 | 102 | 102 | 13.942 | 0.2939 | 13.9383 | Benzene, 1,3-diethyl-5-methyl- | C11H16 | 89.73193557 | Automatically assigned using a linear fit of manual peak assignments |  | 0.687225 | Estimated response factor in chemical lump ABE | 0.7130034 | 15.97767
103 | 103 | 103 | 103 | 14.023 | 0.1382 | 13.9383 | Benzene, 1,3-diethyl-5-methyl- | C11H16 | 89.73193557 | Automatically assigned using a linear fit of manual peak assignments |  | 0.687225 | Estimated response factor in chemical lump ABE | 0.3352741 | 7.513146
104 | 104 | 104 | 104 | 14.099 | 0.2064 | 13.9383 | Benzene, 1,3-diethyl-5-methyl- | C11H16 | 89.73193557 | Automatically assigned using a linear fit of manual peak assignments |  | 0.687225 | Estimated response factor in chemical lump ABE | 0.5007278 | 11.22079
105 | 105 | 105 | 105 | 14.154 | 0.0893 | 14.0195 | Octane, 3,4,5,6-tetramethyl- | C12H26 | 87.0802539 | Automatically assigned using a linear fit of manual peak assignments |  | 1 | Assumed 1, compound in RF database but lacks any RF | 0.2166424 | 3.336293
106 | 106 | 106 | 106 | 14.197 | 0.039 | 14.0195 | Octane, 3,4,5,6-tetramethyl- | C12H26 | 87.0802539 | Automatically assigned using a linear fit of manual peak assignments |  | 1 | Assumed 1, compound in RF database but lacks any RF | 0.09461426 | 1.45706
107 | 107 | 107 | 107 | 14.264 | 0.141 | 14.1069 | Benzene, 1-methyl-3-(1-methylethyl)- | C10H14 | 67.0642173 | Automatically assigned using a linear fit of manual peak assignments |  | 0.5703 | Estimated response factor in chemical lump ABE | 0.342067 | 9.236947
108 | 108 | 108 | 108 | 14.338 | 0.0693 | 14.2611 | Butyric acid, 2-phenyl-, dec-2-yl ester | C20H32O2 | 54.09516864 | Automatically assigned using a linear fit of manual peak assignments |  | 1 | Assumed 1, could not find compound in RF database | 0.1681223 | 2.589083
109 | 109 | 109 | 109 | 14.427 | 0.1972 | 14.2611 | Butyric acid, 2-phenyl-, dec-2-yl ester | C20H32O2 | 54.09516864 | Automatically assigned using a linear fit of manual peak assignments |  | 1 | Assumed 1, could not find compound in RF database | 0.4784085 | 7.367492
110 | 110 | 110 | 110 | 14.69 | 0.563 | 14.6563 | Benzene, 1-methyl-4-(1-methyl-2-propenyl)- | C11H14 | 52.42766322 | Automatically assigned using a linear fit of manual peak assignments |  | 0.687225 | Estimated response factor in chemical lump ABE | 1.365842 | 30.6071
111 | 111 | 111 | 111 | 14.786 | 0.2741 | 14.6563 | Benzene, 1-methyl-4-(1-methyl-2-propenyl)- | C11H14 | 52.42766322 | Automatically assigned using a linear fit of manual peak assignments |  | 0.687225 | Estimated response factor in chemical lump ABE | 0.6649685 | 14.90125
112 | 112 | 112 | 112 | 14.825 | 0.2206 | 14.6563 | Benzene, 1-methyl-4-(1-methyl-2-propenyl)- | C11H14 | 52.42766322 | Automatically assigned using a linear fit of manual peak assignments |  | 0.687225 | Estimated response factor in chemical lump ABE | 0.5351771 | 11.99276
113 | 113 | 113 | 113 | 14.912 | 0.0869 | 14.7838 | Benzene, pentamethyl- | C11H16 | 82.61194317 | Automatically assigned using a linear fit of manual peak assignments |  | 0.4189 | Estimated response factor in chemical lump MBE | 0.21082 | 7.750365
114 | 114 | 114 | 114 | 14.967 | 0.2236 | 14.7838 | Benzene, pentamethyl- | C11H16 | 82.61194317 | Automatically assigned using a linear fit of manual peak assignments |  | 0.4189 | Estimated response factor in chemical lump MBE | 0.5424551 | 19.94225
115 | 115 | 115 | 115 | 15.03 | 0.1839 | 14.9082 | Hexane, 2,4,4-trimethyl- | C9H20 | 72.50488665 | Automatically assigned using a linear fit of manual peak assignments |  | 1 | Assumed 1, compound in RF database but lacks any RF | 0.4461426 | 6.870597
116 | 116 | 116 | 116 | 15.126 | 0.1662 | 14.9648 | Benzene, pentamethyl- | C11H16 | 76.35506133 | Automatically assigned using a linear fit of manual peak assignments |  | 0.4189 | Estimated response factor in chemical lump MBE | 0.4032023 | 14.82291
117 | 117 | 117 | 117 | 15.188 | 0.3142 | 15.1257 | 5-Methyl-2-phenyl-2-propyle-4-hexene-1-ol | C16H24O | 53.14933946 | Automatically assigned using a linear fit of manual peak assignments |  | 1 | Assumed 1, could not find compound in RF database | 0.7622513 | 11.73867
118 | 118 | 118 | 118 | 15.304 | 0.0462 | 15.1257 | 5-Methyl-2-phenyl-2-propyle-4-hexene-1-ol | C16H24O | 53.14933946 | Automatically assigned using a linear fit of manual peak assignments |  | 1 | Assumed 1, could not find compound in RF database | 0.1120815 | 1.726055
119 | 119 | 119 | 119 | 15.396 | 0.1599 | 15.4345 | Benzene, 1,4-dimethyl-2-(2-methylpropyl)- | C12H18 | 65.62654041 | Automatically assigned using a linear fit of manual peak assignments |  | 0.80415 | Estimated response factor in chemical lump ABE | 0.3879185 | 7.428893
120 | 120 | 120 | 120 | 15.461 | 0.1889 | 15.4345 | Benzene, 1,4-dimethyl-2-(2-methylpropyl)- | C12H18 | 65.62654041 | Automatically assigned using a linear fit of manual peak assignments |  | 0.80415 | Estimated response factor in chemical lump ABE | 0.4582727 | 8.776222
121 | 121 | 121 | 121 | 15.497 | 0.2004 | 15.4345 | Benzene, 1,4-dimethyl-2-(2-methylpropyl)- | C12H18 | 65.62654041 | Automatically assigned using a linear fit of manual peak assignments |  | 0.80415 | Estimated response factor in chemical lump ABE | 0.4861718 | 9.310508
122 | 122 | 122 | 122 | 15.557 | 0.1362 | 15.4345 | Benzene, 1,4-dimethyl-2-(2-methylpropyl)- | C12H18 | 65.62654041 | Automatically assigned using a linear fit of manual peak assignments |  | 0.80415 | Estimated response factor in chemical lump ABE | 0.3304221 | 6.3278
123 | 123 | 123 | 123 | 15.599 | 0.2282 | 15.4345 | Benzene, 1,4-dimethyl-2-(2-methylpropyl)- | C12H18 | 65.62654041 | Automatically assigned using a linear fit of manual peak assignments |  | 0.80415 | Estimated response factor in chemical lump ABE | 0.5536148 | 10.60209
124 | 124 | 124 | 124 | 15.722 | 0.0878 | 15.5527 | No Match |  |  | Automatically assigned using a linear fit of manual peak assignments |  | 1 | Assumed 1, could not find compound in RF database
125 | 125 | 125 | 125 | 15.755 | 0.1339 | 15.7479 | 1,3-dioxane-5,5-dimethanol, 2-butyl- | C10H20O4 | 72.01786975 | Automatically assigned using a linear fit of manual peak assignments |  | 1 | Assumed 1, could not find compound in RF database | 0.3248423 | 5.002572
126 | 126 | 126 | 126 | 15.801 | 0.1062 | 15.7479 | 1,3-dioxane-5,5-dimethanol, 2-butyl- | C10H20O4 | 72.01786975 | Automatically assigned using a linear fit of manual peak assignments |  | 1 | Assumed 1, could not find compound in RF database | 0.2576419 | 3.967686
127 | 127 | 127 | 127 | 15.851 | 0.1172 | 15.7479 | 1,3-dioxane-5,5-dimethanol, 2-butyl- | C10H20O4 | 72.01786975 | Automatically assigned using a linear fit of manual peak assignments |  | 1 | Assumed 1, could not find compound in RF database | 0.284328 | 4.378651
128 | 128 | 128 | 128 | 15.923 | 0.1708 | 15.7479 | 1,3-dioxane-5,5-dimethanol, 2-butyl- | C10H20O4 | 72.01786975 | Automatically assigned using a linear fit of manual peak assignments |  | 1 | Assumed 1, could not find compound in RF database | 0.414362 | 6.381174
129 | 129 | 129 | 129 | 16.027 | 0.5923 | 15.8644 | 1,3-dioxane-5,5-dimethanol, 2-butyl- | C10H20O4 | 64.27686401 | Automatically assigned using a linear fit of manual peak assignments |  | 1 | Assumed 1, could not find compound in RF database | 1.436924 | 22.12863
130 | 130 | 130 | 130 | 16.113 | 0.1442 | 16.0248 | Benzene, pentamethyl- | C11H16 | 87.87795152 | Automatically assigned using a linear fit of manual peak assignments |  | 0.4189 | Estimated response factor in chemical lump MBE | 0.3498302 | 12.86079
131 | 131 | 131 | 131 | 16.213 | 0.4102 | 16.0248 | Benzene, pentamethyl- | C11H16 | 87.87795152 | Automatically assigned using a linear fit of manual peak assignments |  | 0.4189 | Estimated response factor in chemical lump MBE | 0.995148 | 36.58458
132 | 132 | 132 | 132 | 16.286 | 0.0974 | 16.2117 | 1H-Indene, 2,3-dihydro-1,1,3-trimethyl- | C12H16 | 58.64511567 | Automatically assigned using a linear fit of manual peak assignments |  | 1 | Assumed 1, compound in RF database but lacks any RF | 0.2362931 | 3.638913
133 | 133 | 133 | 133 | 16.354 | 0.2573 | 16.2117 | 1H-Indene, 2,3-dihydro-1,1,3-trimethyl- | C12H16 | 58.64511567 | Automatically assigned using a linear fit of manual peak assignments |  | 1 | Assumed 1, compound in RF database but lacks any RF | 0.6242115 | 9.612858
134 | 134 | 134 | 134 | 16.45 | 0.0967 | 16.3498 | Naphthalene, 1,2,3,4-tetrahydro-1,6-dimethyl-4-(1-methylethyl)-, (1S-cis)- | C15H22 | 65.86685648 | Automatically assigned using a linear fit of manual peak assignments |  | 1 | Assumed 1, compound in RF database but lacks any RF | 0.2345949 | 3.612761
135 | 135 | 135 | 135 | 16.523 | 0.0607 | 16.3498 | Naphthalene, 1,2,3,4-tetrahydro-1,6-dimethyl-4-(1-methylethyl)-, (1S-cis)- | C15H22 | 65.86685648 | Automatically assigned using a linear fit of manual peak assignments |  | 1 | Assumed 1, compound in RF database but lacks any RF | 0.1472586 | 2.267783
136 | 136 | 136 | 136 | 16.581 | 0.1936 | 16.5204 | Naphthalene, 2-methyl- | C11H10 | 55.41264537 | Automatically assigned using a linear fit of manual peak assignments |  | 1 | Assumed 1, compound in RF database but lacks any RF | 0.4696749 | 7.232994
137 | 137 | 137 | 137 | 16.697 | 0.1159 | 16.5204 | Naphthalene, 2-methyl- | C11H10 | 55.41264537 | Automatically assigned using a linear fit of manual peak assignments |  | 1 | Assumed 1, compound in RF database but lacks any RF | 0.2811742 | 4.330082
138 | 138 | 138 | 138 | 16.817 | 0.2256 | 16.8157 | Toluene, 4-(1,1-dimethyl-2-propynyloxy)- | C12H14O | 62.60178991 | Automatically assigned using a linear fit of manual peak assignments |  | 1 | Assumed 1, could not find compound in RF database | 0.5473071 | 8.42853
139 | 139 | 139 | 139 | 16.906 | 0.2214 | 16.8157 | Toluene, 4-(1,1-dimethyl-2-propynyloxy)- | C12H14O | 62.60178991 | Automatically assigned using a linear fit of manual peak assignments |  | 1 | Assumed 1, could not find compound in RF database | 0.5371179 | 8.271616
140 | 140 | 140 | 140 | 16.964 | 0.0642 | 16.8157 | Toluene, 4-(1,1-dimethyl-2-propynyloxy)- | C12H14O | 62.60178991 | Automatically assigned using a linear fit of manual peak assignments |  | 1 | Assumed 1, could not find compound in RF database | 0.1557496 | 2.398544
141 | 141 | 141 | 141 | 17.023 | 0.0667 | 17.09 | Benzene, 1-(1,1-dimethylethyl)-3-ethyl- | C12H18 | 70.63020193 | Automatically assigned using a linear fit of manual peak assignments |  | 0.80415 | Estimated response factor in chemical lump ABE | 0.1618147 | 3.098857
142 | 142 | 142 | 142 | 17.092 | 0.2054 | 17.09 | Benzene, 1-(1,1-dimethylethyl)-3-ethyl- | C12H18 | 70.63020193 | Automatically assigned using a linear fit of manual peak assignments |  | 0.80415 | Estimated response factor in chemical lump ABE | 0.4983018 | 9.542806
143 | 143 | 143 | 143 | 17.161 | 0.1058 | 17.09 | Benzene, 1-(1,1-dimethylethyl)-3-ethyl- | C12H18 | 70.63020193 | Automatically assigned using a linear fit of manual peak assignments |  | 0.80415 | Estimated response factor in chemical lump ABE | 0.2566715 | 4.915428
144 | 144 | 144 | 144 | 17.327 | 0.3638 | 17.1665 | 6-Ethyl-3-formylchromone | C12H10O3 | 62.67256977 | Automatically assigned using a linear fit of manual peak assignments |  | 1 | Assumed 1, could not find compound in RF database | 0.8825813 | 13.59175
145 | 145 | 145 | 145 | 17.433 | 0.105 | 17.325 | No Match |  |  | Automatically assigned using a linear fit of manual peak assignments |  | 1 | Assumed 1, could not find compound in RF database
146 | 146 | 146 | 146 | 17.576 | 0.1575 | 17.5771 | 1H-Indene, 2,3-dihydro-1,4,7-trimethyl- | C12H16 | 56.48678243 | Automatically assigned using a linear fit of manual peak assignments |  | 1 | Assumed 1, compound in RF database but lacks any RF | 0.3820961 | 5.884279
147 | 147 | 147 | 147 | 17.658 | 0.0913 | 17.5771 | 1H-Indene, 2,3-dihydro-1,4,7-trimethyl- | C12H16 | 56.48678243 | Automatically assigned using a linear fit of manual peak assignments |  | 1 | Assumed 1, compound in RF database but lacks any RF | 0.2214944 | 3.411014
148 | 148 | 148 | 148 | 17.76 | 0.2591 | 17.5771 | 1H-Indene, 2,3-dihydro-1,4,7-trimethyl- | C12H16 | 56.48678243 | Automatically assigned using a linear fit of manual peak assignments |  | 1 | Assumed 1, compound in RF database but lacks any RF | 0.6285784 | 9.680107
149 | 149 | 149 | 149 | 17.923 | 42.7223 | 17.7552 | Naphthalene, 1,2-dimethyl- | C12H12 | 82.41061358 | Automatically assigned using a linear fit of manual peak assignments |  | 1 | Assumed 1, compound in RF database but lacks any RF | 103.6446 | 1596.127
150 | 150 | 150 | 150 | 18.042 | 0.0638 | 17.9226 | Benzene, 1,3,5-tri-tert-butyl- | C18H30 | 97.41951403 | Automatically assigned using a linear fit of manual peak assignments |  | 1 | Assumed 1, could not find compound in RF database
151 | 151 | 151 | 151 | 18.163 | 0.1327 | 17.9226 | Benzene, 1,3,5-tri-tert-butyl- | C18H30 | 97.41951403 | Automatically assigned using a linear fit of manual peak assignments |  | 1 | Assumed 1, could not find compound in RF database
152 | 152 | 152 | 152 | 18.259 | 0.1021 | 18.5493 | Benzene, 1-isopentyl-2,4,5-trimethyl- | C14H22 | 57.20549689 | Automatically assigned using a linear fit of manual peak assignments |  | 1.038 | Estimated response factor in chemical lump ABE | 0.2476953 | 3.674863
153 | 153 | 153 | 153 | 18.34 | 0.0451 | 18.5493 | Benzene, 1-isopentyl-2,4,5-trimethyl- | C14H22 | 57.20549689 | Automatically assigned using a linear fit of manual peak assignments |  | 1.038 | Estimated response factor in chemical lump ABE | 0.1094129 | 1.623274
154 | 154 | 154 | 154 | 18.442 | 0.0427 | 18.5493 | Benzene, 1-isopentyl-2,4,5-trimethyl- | C14H22 | 57.20549689 | Automatically assigned using a linear fit of manual peak assignments |  | 1.038 | Estimated response factor in chemical lump ABE | 0.1035905 | 1.536892
155 | 155 | 155 | 155 | 18.547 | 0.1567 | 18.5493 | Benzene, 1-isopentyl-2,4,5-trimethyl- | C14H22 | 57.20549689 | Automatically assigned using a linear fit of manual peak assignments |  | 1.038 | Estimated response factor in chemical lump ABE | 0.3801553 | 5.640068
156 | 156 | 156 | 156 | 18.649 | 0.0655 | 18.5493 | Benzene, 1-isopentyl-2,4,5-trimethyl- | C14H22 | 57.20549689 | Automatically assigned using a linear fit of manual peak assignments |  | 1.038 | Estimated response factor in chemical lump ABE | 0.1589034 | 2.357527
157 | 157 | 157 | 157 | 18.712 | 0.0789 | 18.5493 | Benzene, 1-isopentyl-2,4,5-trimethyl- | C14H22 | 57.20549689 | Automatically assigned using a linear fit of manual peak assignments |  | 1.038 | Estimated response factor in chemical lump ABE | 0.1914119 | 2.83983
158 | 158 | 158 | 158 | 18.818 | 0.4122 | 18.8187 | Benzene, 1,3,5-tri-tert-butyl- | C18H30 | 70.6926495 | Automatically assigned using a linear fit of manual peak assignments |  | 1 | Assumed 1, could not find compound in RF database
159 | 159 | 159 | 159 | 18.893 | 0.2583 | 18.8187 | Benzene, 1,3,5-tri-tert-butyl- | C18H30 | 70.6926495 | Automatically assigned using a linear fit of manual peak assignments |  | 1 | Assumed 1, could not find compound in RF database
160 | 160 | 160 | 160 | 19.011 | 0.3529 | 18.8187 | Benzene, 1,3,5-tri-tert-butyl- | C18H30 | 70.6926495 | Automatically assigned using a linear fit of manual peak assignments |  | 1 | Assumed 1, could not find compound in RF database
161 | 161 | 161 | 161 | 19.149 | 0.1195 | 19.002 | Naphthalene, 1,6,7-trimethyl- | C13H14 | 71.31850185 | Automatically assigned using a linear fit of manual peak assignments |  | 1 | Assumed 1, compound in RF database but lacks any RF | 0.2899078 | 4.46458
162 | 162 | 162 | 162 | 19.266 | 0.4094 | 19.2625 | Naphthalene, 1,4,6-trimethyl- | C13H14 | 81.51429297 | Automatically assigned using a linear fit of manual peak assignments |  | 1 | Assumed 1, compound in RF database but lacks any RF | 0.9932072 | 15.29539
163 | 163 | 163 | 163 | 19.33 | 0.5553 | 19.2625 | Naphthalene, 1,4,6-trimethyl- | C13H14 | 81.51429297 | Automatically assigned using a linear fit of manual peak assignments |  | 1 | Assumed 1, compound in RF database but lacks any RF | 1.347162 | 20.74629
164 | 164 | 164 | 164 | 19.528 | 0.1717 | 19.5276 | Naphthalene, 1,4,6-trimethyl- | C13H14 | 77.94504691 | Automatically assigned using a linear fit of manual peak assignments |  | 1 | Assumed 1, compound in RF database but lacks any RF | 0.4165454 | 6.414799
165 | 165 | 165 | 165 | 19.567 | 0.3258 | 19.5276 | Naphthalene, 1,4,6-trimethyl- | C13H14 | 77.94504691 | Automatically assigned using a linear fit of manual peak assignments |  | 1 | Assumed 1, compound in RF database but lacks any RF | 0.790393 | 12.17205
166 | 166 | 166 | 166 | 19.734 | 0.7488 | 19.5633 | Naphthalene, 1,4,6-trimethyl- | C13H14 | 76.42833734 | Automatically assigned using a linear fit of manual peak assignments |  | 1 | Assumed 1, compound in RF database but lacks any RF | 1.816594 | 27.97555
167 | 167 | 167 | 167 | 19.948 | 0.301 | 20.03792303 | No Match |  |  | Automatically assigned using a linear fit of manual peak assignments |  | 1 | Assumed 1, could not find compound in RF database
168 | 168 | 168 | 168 | 20.047 | 0.1111 | 20.03792303 | No Match |  |  | Automatically assigned using a linear fit of manual peak assignments |  | 1 | Assumed 1, could not find compound in RF database
169 | 169 | 169 | 169 | 20.228 | 0.0726 | 20.03792303 | No Match |  |  | Automatically assigned using a linear fit of manual peak assignments |  | 1 | Assumed 1, could not find compound in RF database
170 | 170 | 170 | 170 | 20.326 | 0.0999 | 20.2342 | No Match |  |  | Automatically assigned using a linear fit of manual peak assignments |  | 1 | Assumed 1, could not find compound in RF database
171 | 171 | 171 | 171 | 20.383 | 0.1239 | 20.2342 | No Match |  |  | Automatically assigned using a linear fit of manual peak assignments |  | 1 | Assumed 1, could not find compound in RF database
172 | 172 | 172 | 172 | 20.426 | 0.1296 | 20.2342 | No Match |  |  | Automatically assigned using a linear fit of manual peak assignments |  | 1 | Assumed 1, could not find compound in RF database
173 | 173 | 173 | 173 | 20.467 | 0.1715 | 20.464 | Naphthalene, 1-methyl-7-(1-methylethyl)- | C14H16 | 54.95578692 | Automatically assigned using a linear fit of manual peak assignments |  | 1 | Assumed 1, compound in RF database but lacks any RF | 0.4160602 | 6.407327
174 | 174 | 174 | 174 | 20.559 | 0.0576 | 20.464 | Naphthalene, 1-methyl-7-(1-methylethyl)- | C14H16 | 54.95578692 | Automatically assigned using a linear fit of manual peak assignments |  | 1 | Assumed 1, compound in RF database but lacks any RF | 0.139738 | 2.151965
175 | 175 | 175 | 175 | 20.613 | 0.1162 | 20.464 | Naphthalene, 1-methyl-7-(1-methylethyl)- | C14H16 | 54.95578692 | Automatically assigned using a linear fit of manual peak assignments |  | 1 | Assumed 1, compound in RF database but lacks any RF | 0.281902 | 4.341291
176 | 176 | 176 | 176 | 20.695 | 0.4307 | 20.6945 | 3-Biphenylmethanol | C13H12O | 53.25694769 | Automatically assigned using a linear fit of manual peak assignments |  | 1 | Assumed 1, could not find compound in RF database | 1.044881 | 16.09117
177 | 177 | 177 | 177 | 20.836 | 0.0402 | 20.6945 | 3-Biphenylmethanol | C13H12O | 53.25694769 | Automatically assigned using a linear fit of manual peak assignments |  | 1 | Assumed 1, could not find compound in RF database | 0.09752547 | 1.501892
178 | 178 | 178 | 178 | 20.952 | 0.6516 | 20.9501 | 1,4,5,8-Tetramethylnaphthalene | C14H16 | 85.48500391 | Automatically assigned using a linear fit of manual peak assignments |  | 1 | Assumed 1, compound in RF database but lacks any RF | 1.580786 | 24.3441
179 | 179 | 179 | 179 | 21.141 | 0.4698 | 20.9501 | 1,4,5,8-Tetramethylnaphthalene | C14H16 | 85.48500391 | Automatically assigned using a linear fit of manual peak assignments |  | 1 | Assumed 1, compound in RF database but lacks any RF | 1.139738 | 17.55197
180 | 180 | 180 | 180 | 21.19 | 0.1748 | 21.1392 | Naphthalene, 1,2,3,4-tetramethyl- | C14H16 | 87.62418531 | Automatically assigned using a linear fit of manual peak assignments |  | 1 | Assumed 1, compound in RF database but lacks any RF | 0.424066 | 6.530616
181 | 181 | 181 | 181 | 21.253 | 0.0607 | 21.1392 | Naphthalene, 1,2,3,4-tetramethyl- | C14H16 | 87.62418531 | Automatically assigned using a linear fit of manual peak assignments |  | 1 | Assumed 1, compound in RF database but lacks any RF | 0.1472586 | 2.267783
182 | 182 | 182 | 182 | 21.321 | 0.098 | 21.1392 | Naphthalene, 1,2,3,4-tetramethyl- | C14H16 | 87.62418531 | Automatically assigned using a linear fit of manual peak assignments |  | 1 | Assumed 1, compound in RF database but lacks any RF | 0.2377487 | 3.661329
183 | 183 | 183 | 183 | 21.38 | 0.2746 | 21.318 | ethanone, 1-(5,8-dimethyl-1-naphthalenyl)- | C14H14O | 52.76553304 | Automatically assigned using a linear fit of manual peak assignments |  | 1 | Assumed 1, could not find compound in RF database | 0.6661815 | 10.25919
184 | 184 | 184 | 184 | 21.426 | 0.1833 | 21.318 | ethanone, 1-(5,8-dimethyl-1-naphthalenyl)- | C14H14O | 52.76553304 | Automatically assigned using a linear fit of manual peak assignments |  | 1 | Assumed 1, could not find compound in RF database | 0.444687 | 6.84818
185 | 185 | 185 | 185 | 21.494 | 0.3669 | 21.318 | ethanone, 1-(5,8-dimethyl-1-naphthalenyl)- | C14H14O | 52.76553304 | Automatically assigned using a linear fit of manual peak assignments |  | 1 | Assumed 1, could not find compound in RF database | 0.8901019 | 13.70757
186 | 186 | 186 | 186 | 21.623 | 0.1037 | 21.4927 | 1,4,5,8-Tetramethylnaphthalene | C14H16 | 53.45633191 | Automatically assigned using a linear fit of manual peak assignments |  | 1 | Assumed 1, compound in RF database but lacks any RF | 0.2515769 | 3.874284
187 | 187 | 187 | 187 | 21.683 | 0.2186 | 21.4927 | 1,4,5,8-Tetramethylnaphthalene | C14H16 | 53.45633191 | Automatically assigned using a linear fit of manual peak assignments |  | 1 | Assumed 1, compound in RF database but lacks any RF | 0.5303251 | 8.167006
188 | 188 | 188 | 188 | 21.752 | 0.0639 | 21.6813 | No Match |  |  | Automatically assigned using a linear fit of manual peak assignments |  | 1 | Assumed 1, could not find compound in RF database
189 | 189 | 189 | 189 | 21.808 | 0.1118 | 21.6813 | No Match |  |  | Automatically assigned using a linear fit of manual peak assignments |  | 1 | Assumed 1, could not find compound in RF database
190 | 190 | 190 | 190 | 21.898 | 0.1371 | 21.9701 | Azulene, 1,4-dimethyl-7-(1-methylethyl)- | C15H18 | 67.7633646 | Automatically assigned using a linear fit of manual peak assignments |  | 1 | Assumed 1, compound in RF database but lacks any RF | 0.3326055 | 5.122125
191 | 191 | 191 | 191 | 21.97 | 0.4138 | 21.9701 | Azulene, 1,4-dimethyl-7-(1-methylethyl)- | C15H18 | 67.7633646 | Automatically assigned using a linear fit of manual peak assignments |  | 1 | Assumed 1, compound in RF database but lacks any RF | 1.003882 | 15.45978
192 | 192 | 192 | 192 | 22.098 | 0.2847 | 21.9701 | Azulene, 1,4-dimethyl-7-(1-methylethyl)- | C15H18 | 67.7633646 | Automatically assigned using a linear fit of manual peak assignments |  | 1 | Assumed 1, compound in RF database but lacks any RF | 0.6906841 | 10.63654
193 | 193 | 193 | 193 | 22.204 | 0.143 | 22.0969 | Azulene, 1,4-dimethyl-7-(1-methylethyl)- | C15H18 | 71.8513419 | Automatically assigned using a linear fit of manual peak assignments |  | 1 | Assumed 1, compound in RF database but lacks any RF | 0.346919 | 5.342552
194 | 194 | 194 | 194 | 22.268 | 0.0383 | 22.0969 | Azulene, 1,4-dimethyl-7-(1-methylethyl)- | C15H18 | 71.8513419 | Automatically assigned using a linear fit of manual peak assignments |  | 1 | Assumed 1, compound in RF database but lacks any RF | 0.09291606 | 1.430907
195 | 195 | 195 | 195 | 22.334 | 0.1053 | 22.2052 | Azulene, 1,4-dimethyl-7-(1-methylethyl)- | C15H18 | 60.16667198 | Automatically assigned using a linear fit of manual peak assignments |  | 1 | Assumed 1, compound in RF database but lacks any RF | 0.2554585 | 3.934061
196 | 196 | 196 | 196 | 22.438 | 0.0867 | 22.5422 | 2',4'-Dihydroxy-3',5'-dimethoxyacetophenone | C10H12O5 | 71.06002676 | Automatically assigned using a linear fit of manual peak assignments |  | 1 | Assumed 1, could not find compound in RF database | 0.2103348 | 3.239156
197 | 197 | 197 | 197 | 22.545 | 0.2197 | 22.5422 | 2',4'-Dihydroxy-3',5'-dimethoxyacetophenone | C10H12O5 | 71.06002676 | Automatically assigned using a linear fit of manual peak assignments |  | 1 | Assumed 1, could not find compound in RF database | 0.5329937 | 8.208103
198 | 198 | 198 | 198 | 22.634 | 0.5448 | 22.5422 | 2',4'-Dihydroxy-3',5'-dimethoxyacetophenone | C10H12O5 | 71.06002676 | Automatically assigned using a linear fit of manual peak assignments |  | 1 | Assumed 1, could not find compound in RF database | 1.321689 | 20.354
199 | 199 | 199 | 199 | 22.73 | 0.1428 | 22.5422 | 2',4'-Dihydroxy-3',5'-dimethoxyacetophenone | C10H12O5 | 71.06002676 | Automatically assigned using a linear fit of manual peak assignments |  | 1 | Assumed 1, could not find compound in RF database | 0.3464338 | 5.33508
200 | 200 | 200 | 200 | 22.775 | 0.1029 | 22.6316 | Azulene, 1,4-dimethyl-7-(1-methylethyl)- | C15H18 | 82.20856177 | Automatically assigned using a linear fit of manual peak assignments |  | 1 | Assumed 1, compound in RF database but lacks any RF | 0.2496361 | 3.844396
201 | 201 | 201 | 201 | 22.846 | 0.0997 | 22.7279 | Azulene, 1,4-dimethyl-7-(1-methylethyl)- | C15H18 | 66.15738609 | Automatically assigned using a linear fit of manual peak assignments |  | 1 | Assumed 1, compound in RF database but lacks any RF | 0.2418729 | 3.724842
202 | 202 | 202 | 202 | 22.897 | 0.1509 | 22.7279 | Azulene, 1,4-dimethyl-7-(1-methylethyl)- | C15H18 | 66.15738609 | Automatically assigned using a linear fit of manual peak assignments |  | 1 | Assumed 1, compound in RF database but lacks any RF | 0.3660844 | 5.6377
203 | 203 | 203 | 203 | 22.996 | 0.4357 | 22.9952 | Azulene, 1,4-dimethyl-7-(1-methylethyl)- | C15H18 | 73.74300209 | Automatically assigned using a linear fit of manual peak assignments |  | 1 | Assumed 1, compound in RF database but lacks any RF | 1.057011 | 16.27797
204 | 204 | 204 | 204 | 23.07 | 0.1465 | 22.9952 | Azulene, 1,4-dimethyl-7-(1-methylethyl)- | C15H18 | 73.74300209 | Automatically assigned using a linear fit of manual peak assignments |  | 1 | Assumed 1, compound in RF database but lacks any RF | 0.35541 | 5.473314
205 | 205 | 205 | 205 | 23.212 | 0.4524 | 23.2111 | Azulene, 1,4-dimethyl-7-(1-methylethyl)- | C15H18 | 82.41816106 | Automatically assigned using a linear fit of manual peak assignments |  | 1 | Assumed 1, compound in RF database but lacks any RF | 1.097525 | 16.90189
206 | 206 | 206 | 206 | 23.382 | 0.4097 | 23.2111 | Azulene, 1,4-dimethyl-7-(1-methylethyl)- | C15H18 | 82.41816106 | Automatically assigned using a linear fit of manual peak assignments |  | 1 | Assumed 1, compound in RF database but lacks any RF | 0.993935 | 15.3066
207 | 207 | 207 | 207 | 23.574 | 0.3273 | 23.3857 | Sebacic acid, nonyl 4-(2-phenylpropyl-2)-phenyl ester | C34H50O4 | 80.89718953 | Automatically assigned using a linear fit of manual peak assignments |  | 1 | Assumed 1, could not find compound in RF database | 0.794032 | 12.22809
208 | 208 | 208 | 208 | 23.682 | 0.2583 | 23.825 | Sebacic acid, nonyl 4-(2-phenylpropyl-2)-phenyl ester | C34H50O4 | 60.2476191 | Automatically assigned using a linear fit of manual peak assignments |  | 1 | Assumed 1, could not find compound in RF database | 0.6266376 | 9.650218
209 | 209 | 209 | 209 | 23.755 | 0.1313 | 23.825 | Sebacic acid, nonyl 4-(2-phenylpropyl-2)-phenyl ester | C34H50O4 | 60.2476191 | Automatically assigned using a linear fit of manual peak assignments |  | 1 | Assumed 1, could not find compound in RF database | 0.3185347 | 4.905434
210 | 210 | 210 | 210 | 23.829 | 0.1775 | 23.825 | Sebacic acid, nonyl 4-(2-phenylpropyl-2)-phenyl ester | C34H50O4 | 60.2476191 | Automatically assigned using a linear fit of manual peak assignments |  | 1 | Assumed 1, could not find compound in RF database | 0.4306162 | 6.63149
211 | 211 | 211 | 211 | 24.023 | 0.2625 | 23.825 | Sebacic acid, nonyl 4-(2-phenylpropyl-2)-phenyl ester | C34H50O4 | 60.2476191 | Automatically assigned using a linear fit of manual peak assignments |  | 1 | Assumed 1, could not find compound in RF database | 0.6368268 | 9.807132
212 | 212 | 212 | 212 | 24.117 | 0.3547 | 24.0882 | No Match |  |  | Automatically assigned using a linear fit of manual peak assignments |  | 1 | Assumed 1, could not find compound in RF database
213 | 213 | 213 | 213 | 24.244 | 0.2292 | 24.0882 | No Match |  |  | Automatically assigned using a linear fit of manual peak assignments |  | 1 | Assumed 1, could not find compound in RF database
214 | 214 | 214 | 214 | 24.35 | 0.1276 | 24.0882 | No Match |  |  | Automatically assigned using a linear fit of manual peak assignments |  | 1 | Assumed 1, could not find compound in RF database
215 | 215 | 215 | 215 | 24.445 | 0.0948 | 24.636 | Sebacic acid, nonyl 4-(2-phenylpropyl-2)-phenyl ester | C34H50O4 | 82.70267626 | Automatically assigned using a linear fit of manual peak assignments |  | 1 | Assumed 1, could not find compound in RF database | 0.2299854 | 3.541776
216 | 216 | 216 | 216 | 24.641 | 0.5197 | 24.636 | Sebacic acid, nonyl 4-(2-phenylpropyl-2)-phenyl ester | C34H50O4 | 82.70267626 | Automatically assigned using a linear fit of manual peak assignments |  | 1 | Assumed 1, could not find compound in RF database | 1.260796 | 19.41625
217 | 217 | 217 | 217 | 24.907 | 0.3325 | 24.636 | Sebacic acid, nonyl 4-(2-phenylpropyl-2)-phenyl ester | C34H50O4 | 82.70267626 | Automatically assigned using a linear fit of manual peak assignments |  | 1 | Assumed 1, could not find compound in RF database | 0.8066473 | 12.42237
226 | 226 | 226 | 226 | 26.12 | 0.0812 | 26.3027 | 3,5-di-tert-Butyl-4-hydroxyanisole | C15H24O2 | 59.58213765 | Automatically assigned using a linear fit of manual peak assignments |  | 1 | Assumed 1, could not find compound in RF database | 0.1969918 | 3.033673
227 | 227 | 227 | 227 | 26.255 | 0.1658 | 26.3027 | 3,5-di-tert-Butyl-4-hydroxyanisole | C15H24O2 | 59.58213765 | Automatically assigned using a linear fit of manual peak assignments |  | 1 | Assumed 1, could not find compound in RF database | 0.4022319 | 6.194372
228 | 228 | 228 | 228 | 26.497 | 0.1678 | 26.3027 | 3,5-di-tert-Butyl-4-hydroxyanisole | C15H24O2 | 59.58213765 | Automatically assigned using a linear fit of manual peak assignments |  | 1 | Assumed 1, could not find compound in RF database | 0.4070839 | 6.269093
229 | 229 | 229 | 229 | 26.59 | 0.0502 | 26.5182 | No Match |  |  | Automatically assigned using a linear fit of manual peak assignments |  | 1 | Assumed 1, could not find compound in RF database
230 | 230 | 230 | 230 | 26.641 | 0.0369 | 26.5182 | No Match |  |  | Automatically assigned using a linear fit of manual peak assignments |  | 1 | Assumed 1, could not find compound in RF database
231 | 231 | 231 | 231 | 26.731 | 0.2237 | 26.5182 | No Match |  |  | Automatically assigned using a linear fit of manual peak assignments |  | 1 | Assumed 1, could not find compound in RF database
232 | 232 | 232 | 232 | 26.861 | 0.1569 | 27.1463 | 2-Isopropyl-10-methylphenanthrene | C18H18 | 68.26930055 | Automatically assigned using a linear fit of manual peak assignments |  | 1 | Assumed 1, compound in RF database but lacks any RF | 0.3806405 | 5.861863
233 | 233 | 233 | 233 | 26.917 | 0.0949 | 27.1463 | 2-Isopropyl-10-methylphenanthrene | C18H18 | 68.26930055 | Automatically assigned using a linear fit of manual peak assignments |  | 1 | Assumed 1, compound in RF database but lacks any RF | 0.230228 | 3.545512
234 | 234 | 234 | 234 | 27.041 | 0.2176 | 27.1463 | 2-Isopropyl-10-methylphenanthrene | C18H18 | 68.26930055 | Automatically assigned using a linear fit of manual peak assignments |  | 1 | Assumed 1, compound in RF database but lacks any RF | 0.5278991 | 8.129646
235 | 235 | 235 | 235 | 27.138 | 0.3265 | 27.1463 | 2-Isopropyl-10-methylphenanthrene | C18H18 | 68.26930055 | Automatically assigned using a linear fit of manual peak assignments |  | 1 | Assumed 1, compound in RF database but lacks any RF | 0.7920912 | 12.1982
236 | 236 | 236 | 236 | 27.393 | 0.9954 | 27.389 | 2-Isopropyl-10-methylphenanthrene | C18H18 | 57.82805441 | Manual | A | 1 | Assumed 1, compound in RF database but lacks any RF | 2.414847 | 37.18865 | Aromatics | 18
237 | 237 | 237 | 237 | 27.58 | 0.356 | 27.389 | 2-Isopropyl-10-methylphenanthrene | C18H18 | 57.82805441 | Automatically assigned using a linear fit of manual peak assignments |  | 1 | Assumed 1, compound in RF database but lacks any RF | 0.8636584 | 13.30034
238 | 238 | 238 | 238 | 27.67 | 0.3176 | 27.5932 | 3,5-di-tert-Butyl-4-hydroxyacetophenone | C16H24O2 | 57.24738029 | Automatically assigned using a linear fit of manual peak assignments |  | 1 | Assumed 1, could not find compound in RF database | 0.7704998 | 11.8657
239 | 239 | 239 | 239 | 27.768 | 0.1875 | 27.5932 | 3,5-di-tert-Butyl-4-hydroxyacetophenone | C16H24O2 | 57.24738029 | Automatically assigned using a linear fit of manual peak assignments |  | 1 | Assumed 1, could not find compound in RF database | 0.4548763 | 7.005095
240 | 240 | 240 | 240 | 27.932 | 0.3471 | 28.1953 | No Match |  |  | Automatically assigned using a linear fit of manual peak assignments |  | 1 | Assumed 1, could not find compound in RF database
241 | 241 | 241 | 241 | 27.997 | 0.0665 | 28.1953 | No Match |  |  | Automatically assigned using a linear fit of manual peak assignments |  | 1 | Assumed 1, could not find compound in RF database
242 | 242 | 242 | 242 | 28.121 | 0.4776 | 28.1953 | No Match |  |  | Automatically assigned using a linear fit of manual peak assignments |  | 1 | Assumed 1, could not find compound in RF database
243 | 243 | 243 | 243 | 28.371 | 0.3826 | 28.1953 | No Match |  |  | Automatically assigned using a linear fit of manual peak assignments |  | 1 | Assumed 1, could not find compound in RF database
244 | 244 | 244 | 244 | 28.544 | 0.2357 | 28.6282 | 8-Isopropyl-1,3-dimethylphenanthrene | C19H20 | 53.38326332 | Automatically assigned using a linear fit of manual peak assignments |  | 1 | Assumed 1, compound in RF database but lacks any RF | 0.5718098 | 8.805871
245 | 245 | 245 | 245 | 28.627 | 0.3349 | 28.6282 | 8-Isopropyl-1,3-dimethylphenanthrene | C19H20 | 53.38326332 | Automatically assigned using a linear fit of manual peak assignments |  | 1 | Assumed 1, compound in RF database but lacks any RF | 0.8124697 | 12.51203
246 | 246 | 246 | 246 | 28.662 | 0.1193 | 28.6282 | 8-Isopropyl-1,3-dimethylphenanthrene | C19H20 | 53.38326332 | Automatically assigned using a linear fit of manual peak assignments |  | 1 | Assumed 1, compound in RF database but lacks any RF | 0.2894226 | 4.457108
247 | 247 | 247 | 247 | 28.883 | 0.4143 | 28.6282 | 8-Isopropyl-1,3-dimethylphenanthrene | C19H20 | 53.38326332 | Automatically assigned using a linear fit of manual peak assignments |  | 1 | Assumed 1, compound in RF database but lacks any RF | 1.005095 | 15.47846
248 | 248 | 248 | 248 | 29.804 | 0.3516 | 29.8038 | No Match |  |  | Automatically assigned using a linear fit of manual peak assignments |  | 1 | Assumed 1, could not find compound in RF database
249 | 249 | 249 | 249 | 29.91 | 0.4154 | 29.8038 | No Match |  |  | Automatically assigned using a linear fit of manual peak assignments |  | 1 | Assumed 1, could not find compound in RF database
250 | 250 | 250 | 250 | 30.298 | 3.9688 | 30.2036 | No Match |  |  | Automatically assigned using a linear fit of manual peak assignments |  | 1 | Assumed 1, could not find compound in RF database
251 | 251 | 251 | 251 | 31.061 | 15.1563 | 30.9154 | No Match |  |  | Automatically assigned using a linear fit of manual peak assignments |  | 1 | Assumed 1, could not find compound in RF database
252 | 252 | 252 | 252 | 31.408 | 4.5484 | 31.5805 | No Match |  |  | Automatically assigned using a linear fit of manual peak assignments |  | 1 | Assumed 1, could not find compound in RF database
253 | 253 | 253 | 253 | 31.753 | 0.1758 | 31.5805 | No Match |  |  | Automatically assigned using a linear fit of manual peak assignments |  | 1 | Assumed 1, could not find compound in RF database
254 | 254 | 254 | 254 | 31.774 | 0.1361 | 31.5805 | No Match |  |  | Automatically assigned using a linear fit of manual peak assignments |  | 1 | Assumed 1, could not find compound in RF database
255 | 255 | 255 | 255 | 31.908 | 0.0348 | 31.7854 | No Match |  |  | Automatically assigned using a linear fit of manual peak assignments |  | 1 | Assumed 1, could not find compound in RF database
256 | 256 | 256 | 256 | 32.248 | 0.0993 | 32.207 | No Match |  |  | Automatically assigned using a linear fit of manual peak assignments |  | 1 | Assumed 1, could not find compound in RF database
257 | 257 | 257 | 257 | 32.475 | 0.175 | 32.58577366 | No Match |  |  | Automatically assigned using a linear fit of manual peak assignments |  | 1 | Assumed 1, could not find compound in RF database
258 | 258 | 258 | 258 | 32.741 | 0.3875 | 32.58577366 | No Match |  |  | Automatically assigned using a linear fit of manual peak assignments |  | 1 | Assumed 1, could not find compound in RF database
259 | 259 | 259 | 259 | 32.888 | 0.0646 | 32.87457374 | No Match |  |  | Automatically assigned using a linear fit of manual peak assignments |  | 1 | Assumed 1, could not find compound in RF database
260 | 260 | 260 | 260 | 32.962 | 0.1072 | 32.87457374 | No Match |  |  | Automatically assigned using a linear fit of manual peak assignments |  | 1 | Assumed 1, could not find compound in RF database
261 | 261 | 261 | 261 | 33.001 | 0.4722 | 32.87457374 | No Match |  |  | Automatically assigned using a linear fit of manual peak assignments |  | 1 | Assumed 1, could not find compound in RF database
262 | 262 | 262 | 262 | 33.114 | 0.1694 | 33.0999 | No Match |  |  | Automatically assigned using a linear fit of manual peak assignments |  | 1 | Assumed 1, could not find compound in RF database
263 | 263 | 263 | 263 | 33.243 | 0.1008 | 33.0999 | No Match |  |  | Automatically assigned using a linear fit of manual peak assignments |  | 1 | Assumed 1, could not find compound in RF database
264 | 264 | 264 | 264 | 33.275 | 0.3942 | 33.0999 | No Match |  |  | Automatically assigned using a linear fit of manual peak assignments |  | 1 | Assumed 1, could not find compound in RF database
265 | 265 | 265 | 265 | 33.729 | 0.3878 | 33.5572 | No Match |  |  | Automatically assigned using a linear fit of manual peak assignments |  | 1 | Assumed 1, could not find compound in RF database
266 | 266 | 266 | 266 | 33.814 | 0.1347 | 33.696 | Dimethyl hydrastate | C11H10O6 | 51.64984145 | Automatically assigned using a linear fit of manual peak assignments |  | 1 | Assumed 1, could not find compound in RF database | 0.3267831 | 5.03246
267 | 267 | 267 | 267 | 33.955 | 0.9381 | 34.1194 | No Match |  |  | Automatically assigned using a linear fit of manual peak assignments |  | 1 | Assumed 1, could not find compound in RF database
268 | 268 | 268 | 268 | 34.149 | 0.4528 | 34.1194 | No Match |  |  | Automatically assigned using a linear fit of manual peak assignments |  | 1 | Assumed 1, could not find compound in RF database
269 | 269 | 269 | 269 | 34.533 | 0.3579 | 34.35122421 | No Match |  |  | Automatically assigned using a linear fit of manual peak assignments |  | 1 | Assumed 1, could not find compound in RF database
270 | 270 | 270 | 270 | 34.593 | 0.1087 | 34.7862 | No Match |  |  | Automatically assigned using a linear fit of manual peak assignments |  | 1 | Assumed 1, could not find compound in RF database
271 | 271 | 271 | 271 | 34.636 | 0.068 | 34.7862 | No Match |  |  | Automatically assigned using a linear fit of manual peak assignments |  | 1 | Assumed 1, could not find compound in RF database
272 | 272 | 272 | 272 | 34.91 | 0.3049 | 34.7862 | No Match |  |  | Automatically assigned using a linear fit of manual peak assignments |  | 1 | Assumed 1, could not find compound in RF database
273 | 273 | 273 | 273 | 35.168 | 0.2466 | 35.2949 | No Match |  |  | Automatically assigned using a linear fit of manual peak assignments |  | 1 | Assumed 1, could not find compound in RF database
275 | 275 | 275 | 275 | 35.725 | 0.065 | 35.9204 | No Match |  |  | Automatically assigned using a linear fit of manual peak assignments |  | 1 | Assumed 1, could not find compound in RF database
276 | 276 | 276 | 276 | 35.869 | 0.1339 | 35.9204 | No Match |  |  | Automatically assigned using a linear fit of manual peak assignments |  | 1 | Assumed 1, could not find compound in RF database
277 | 277 | 277 | 277 | 35.936 | 0.3051 | 35.9204 | No Match |  |  | Automatically assigned using a linear fit of manual peak assignments |  | 1 | Assumed 1, could not find compound in RF database
278 | 278 | 278 | 278 | 36.083 | 0.0631 | 35.9204 | No Match |  |  | Automatically assigned using a linear fit of manual peak assignments |  | 1 | Assumed 1, could not find compound in RF database
279 | 279 | 279 | 279 | 36.237 | 0.0628 | 36.1624 | No Match |  |  | Automatically assigned using a linear fit of manual peak assignments |  | 1 | Assumed 1, could not find compound in RF database
280 | 280 | 280 | 280 | 36.448 | 0.0307 | 36.59356364 | No Match |  |  | Automatically assigned using a linear fit of manual peak assignments |  | 1 | Assumed 1, could not find compound in RF database
284 | 284 | 284 | 284 | 38.266 | 0.2994 | 38.0679 | No Match |  |  | Automatically assigned using a linear fit of manual peak assignments |  | 1 | Assumed 1, could not find compound in RF database
285 | 285 | 285 | 285 | 38.96 | 0.3333 | 38.94260465 | No Match |  |  | Automatically assigned using a linear fit of manual peak assignments |  | 1 | Assumed 1, could not find compound in RF database
286 | 286 | 286 | 286 | 39.448 | 0.0634 | 39.4145 | 1,2,4-Benzenetricarboxylic acid, 1,2-dimethyl ester | C11H10O6 | 64.21073725 | Automatically assigned using a linear fit of manual peak assignments |  | 1 | Assumed 1, could not find compound in RF database | 0.1538088 | 2.368656
287 | 287 | 287 | 287 | 39.504 | 0.1255 | 39.4145 | 1,2,4-Benzenetricarboxylic acid, 1,2-dimethyl ester | C11H10O6 | 64.21073725 | Automatically assigned using a linear fit of manual peak assignments |  | 1 | Assumed 1, could not find compound in RF database | 0.3044639 | 4.688743
288 | 288 | 288 | 288 | 39.553 | 0.1696 | 39.4145 | 1,2,4-Benzenetricarboxylic acid, 1,2-dimethyl ester | C11H10O6 | 64.21073725 | Automatically assigned using a linear fit of manual peak assignments |  | 1 | Assumed 1, could not find compound in RF database | 0.4114508 | 6.336342

## Gas FID
Sample Name | Reactor Name | Catalyst Type | Catalyst Amount (mg) | Plastic Type | Plastic Amount (mg) | Reaction Temperature (C) | Quench Temperature (C) | Reaction Pressure (psi) | Initial Pressure (psi) | Quench Pressure (psi) | Start Time | End Time | Heat Time | Internal Standard Name | Internal Standard Mass (mg) | Reactor Volume (mL) | Remaining solids (mg) | Reaction Time |  | Total mass source | Mass (mg)
MBPR039_01 | MB02 | BEA | 30.1 | PE4k Sigma-Aldrich | 299.7 | 248 | 25 | 260 | 124 | 12 | 2023-12-01 13:29 | 2023-12-04 12:43 | 1.283333 | Benzene, 1,3,5-tri-tert-butyl- | 15.4 | 13 | 62 | 69.95 |  | Overall breakdown | 3.361586
[20 empty] | Compound Type Breakdown | 0.002054496
Unnamed: 0.3 | Unnamed: 0.2 | Unnamed: 0.1 | Unnamed: 0 | FID RT | FID Area | MS RT | Compound Name | Formula | Match Factor | Compound Source | Compound Type Abbreviation | Carbon Number | RF (Area/vol.%) | RF Source | MW (g/mol) | Vol.% | Moles | Mass (mg) | Compound Type | Carbon Number Breakdown | 3.361586
5 | 5 | 5 | 5 | 1.463 | 3600.7461 | 2.9853 | Cyclobutane, 1,1,2,3,3-pentamethyl- | C9H18 | 64.75858892 | Automatically assigned using a linear fit of manual peak assignments |  | 9 | 7172.85 | RF assignment based on average response factor for DBRF carbon number entries | 126.243 | 0.5019966 | 2.178175e-06 | 0.2749793 |  | Compound Type + Carbon Number Breakdown | 0.002054496
6 | 6 | 6 | 6 | 1.525 | 1132.0519 | 3.1058 | 2-Pentene, (Z)- | C5H10 | 98.16935874 | Automatically assigned using a linear fit of manual peak assignments |  | 5 | 4350.77 | RF assignment based on average response factor for DBRF carbon number entries | 70.135 | 0.2601958 | 1.128995e-06 | 0.07918209 | Compound Type | Mass (mg) | Mass fraction
7 | 7 | 7 | 7 | 1.564 | 105.9013 | 3.1991 | Cyclopropane, 1,2-dimethyl-, cis- | C5H10 | 98.93317825 | Automatically assigned using a linear fit of manual peak assignments |  | 5 | 4350.77 | RF assignment based on average response factor for DBRF carbon number entries | 70.135 | 0.02434082 | 1.056154e-07 | 0.007407334 | Aromatics | 0.0006179734 | 0.0001838339
8 | 8 | 8 | 8 | 1.698 | 18631.2949 | 3.5503 | Pentane, 3-methylene- | C6H12 | 94.6354507 | Automatically assigned using a linear fit of manual peak assignments |  | 6 | 5056.29 | RF assignment based on average response factor for DBRF carbon number entries | 84.162 | 3.684776 | 1.598833e-05 | 1.34561 | Linear Alkanes | 0 | 0
9 | 9 | 9 | 9 | 1.766 | 5288.0298 | 3.5503 | Pentane, 3-methylene- | C6H12 | 94.6354507 | Automatically assigned using a linear fit of manual peak assignments |  | 6 | 5056.29 | RF assignment based on average response factor for DBRF carbon number entries | 84.162 | 1.045832 | 4.537889e-06 | 0.3819178 | Branched Alkanes | 0 | 0
10 | 10 | 10 | 10 | 1.803 | 60.9161 | 3.6188 | Butane, 2,3-dimethyl- | C6H14 | 97.04045964 | Automatically assigned using a linear fit of manual peak assignments |  | 6 | 5056.29 | RF assignment based on average response factor for DBRF carbon number entries | 86.178 | 0.01204759 | 5.227477e-08 | 0.004504935 | Cycloalkanes | 0.001436523 | 0.0004273347
11 | 11 | 11 | 11 | 1.856 | 1026.0499 | 3.8622 | Pentane, 3-methyl- | C6H14 | 99.19050223 | Automatically assigned using a linear fit of manual peak assignments |  | 6 | 5056.29 | RF assignment based on average response factor for DBRF carbon number entries | 86.178 | 0.2029254 | 8.804982e-07 | 0.07587958 | Alkenes/Alkynes | 0 | 0
12 | 12 | 12 | 12 | 1.912 | 562.3512 | 3.8622 | Pentane, 3-methyl- | C6H14 | 99.19050223 | Automatically assigned using a linear fit of manual peak assignments |  | 6 | 5056.29 | RF assignment based on average response factor for DBRF carbon number entries | 86.178 | 0.1112181 | 4.825781e-07 | 0.04158762 | Other | 0 | 0
13 | 13 | 13 | 13 | 2.001 | 253.7886 | 4.1335 | n-Hexane | C6H14 | 97.29032704 | Automatically assigned using a linear fit of manual peak assignments |  | 6 | 5056.29 | RF assignment based on average response factor for DBRF carbon number entries | 86.178 | 0.05019265 | 2.177871e-07 | 0.01876845
14 | 14 | 14 | 14 | 2.043 | 2214.2847 | 4.1335 | n-Hexane | C6H14 | 97.29032704 | Automatically assigned using a linear fit of manual peak assignments |  | 6 | 5056.29 | RF assignment based on average response factor for DBRF carbon number entries | 86.178 | 0.4379268 | 1.900174e-06 | 0.1637532 | Carbon Number | Mass (mg)
15 | 15 | 15 | 15 | 2.151 | 3.4447 | 4.3122 | 2-Pentene, 4-methyl- | C6H12 | 97.23478354 | Automatically assigned using a linear fit of manual peak assignments |  | 6 | 5056.29 | RF assignment based on average response factor for DBRF carbon number entries | 84.162 | 0.0006812703 | 2.956047e-09 | 0.0002487869 | 1 | 0
16 | 16 | 16 | 16 | 2.186 | 24.1 | 4.3725 | 2-Pentene, 3-methyl- | C6H12 | 97.78756572 | Automatically assigned using a linear fit of manual peak assignments |  | 6 | 5056.29 | RF assignment based on average response factor for DBRF carbon number entries | 84.162 | 0.004766341 | 2.068126e-08 | 0.001740576 | 2 | 0
17 | 17 | 17 | 17 | 2.254 | 77.7355 | 4.5847 | 2-Pentene, 3-methyl- | C6H12 | 97.12823334 | Automatically assigned using a linear fit of manual peak assignments |  | 6 | 5056.29 | RF assignment based on average response factor for DBRF carbon number entries | 84.162 | 0.01537402 | 6.670823e-08 | 0.005614298 | 3 | 0
18 | 18 | 18 | 18 | 2.317 | 19.2842 | 4.7101 | Pentane, 2,4-dimethyl- | C7H16 | 97.96185813 | Automatically assigned using a linear fit of manual peak assignments |  | 7 | 5761.81 | RF assignment based on average response factor for DBRF carbon number entries | 100.205 | 0.0033469 | 1.452228e-08 | 0.001455205 | 4 | 0
19 | 19 | 19 | 19 | 2.355 | 5883.4717 | 4.7101 | Pentane, 2,4-dimethyl- | C7H16 | 97.96185813 | Automatically assigned using a linear fit of manual peak assignments |  | 7 | 5761.81 | RF assignment based on average response factor for DBRF carbon number entries | 100.205 | 1.021115 | 4.430643e-06 | 0.4439725 | 5 | 0.08658943
20 | 20 | 20 | 20 | 2.433 | 1619.8563 | 5.0789 | Cyclopentane, 1,3-dimethyl- | C7H14 | 81.22455634 | Automatically assigned using a linear fit of manual peak assignments |  | 7 | 5761.81 | RF assignment based on average response factor for DBRF carbon number entries | 98.189 | 0.2811367 | 1.219859e-06 | 0.1197767 | 6 | 2.046546
21 | 21 | 21 | 21 | 2.513 | 171.4298 | 5.0789 | Cyclopentane, 1,3-dimethyl- | C7H14 | 81.22455634 | Automatically assigned using a linear fit of manual peak assignments |  | 7 | 5761.81 | RF assignment based on average response factor for DBRF carbon number entries | 98.189 | 0.02975277 | 1.29098e-07 | 0.012676 | 7 | 0.8160481
22 | 22 | 22 | 22 | 2.542 | 193.1577 | 5.0789 | Cyclopentane, 1,3-dimethyl- | C7H14 | 81.22455634 | Automatically assigned using a linear fit of manual peak assignments |  | 7 | 5761.81 | RF assignment based on average response factor for DBRF carbon number entries | 98.189 | 0.03352379 | 1.454605e-07 | 0.01428262 | 8 | 0.06948829
23 | 23 | 23 | 23 | 2.57 | 90.5214 | 5.1904 | 1-Pentene, 2,4-dimethyl- | C7H14 | 96.82273675 | Automatically assigned using a linear fit of manual peak assignments |  | 7 | 5761.81 | RF assignment based on average response factor for DBRF carbon number entries | 98.189 | 0.01571058 | 6.816859e-08 | 0.006693406 | 9 | 0.2938273
24 | 24 | 24 | 24 | 2.678 | 331.4456 | 5.3442 | 1,5-Heptadiene, (E)- | C7H12 | 86.49244133 | Automatically assigned using a linear fit of manual peak assignments |  | 7 | 5761.81 | RF assignment based on average response factor for DBRF carbon number entries | 96.173 | 0.05752456 | 2.496004e-07 | 0.02400482 | 10 | 0.001986602
25 | 25 | 25 | 25 | 2.728 | 185.7545 | 5.5096 | 1-Pentene, 3,3-dimethyl- | C7H14 | 94.98898605 | Automatically assigned using a linear fit of manual peak assignments |  | 7 | 5761.81 | RF assignment based on average response factor for DBRF carbon number entries | 98.189 | 0.03223891 | 1.398854e-07 | 0.01373521 | 11 | 0.0001225741
26 | 26 | 26 | 26 | 2.813 | 54.3873 | 5.6959 | Hexane, 2-methyl- | C7H16 | 97.25060614 | Automatically assigned using a linear fit of manual peak assignments |  | 7 | 5761.81 | RF assignment based on average response factor for DBRF carbon number entries | 100.205 | 0.009439273 | 4.095723e-08 | 0.004104119 | 12 | 0
27 | 27 | 27 | 27 | 2.859 | 47.105 | 5.6959 | Hexane, 2-methyl- | C7H16 | 97.25060614 | Automatically assigned using a linear fit of manual peak assignments |  | 7 | 5761.81 | RF assignment based on average response factor for DBRF carbon number entries | 100.205 | 0.008175382 | 3.547317e-08 | 0.003554589 | 13 | 0.0007759029
28 | 28 | 28 | 28 | 2.938 | 447.1234 | 5.8905 | 1,5-Pentanediol, O,O'-di(3-methylbut-2-enoyl)- | C15H24O4 | 64.85491959 | Automatically assigned using a linear fit of manual peak assignments |  | 15 | 11405.97 | RF assignment based on average response factor for DBRF carbon number entries | 268.353 | 0.03920082 | 1.700933e-07 | 0.04564504 | 14 | 0
29 | 29 | 29 | 29 | 3.034 | 589.5125 | 6.0972 | 2-Pentene, 2,4-dimethyl- | C7H14 | 87.43730208 | Automatically assigned using a linear fit of manual peak assignments |  | 7 | 5761.81 | RF assignment based on average response factor for DBRF carbon number entries | 98.189 | 0.1023138 | 4.439418e-07 | 0.0435902 | 15 | 0.04564504
30 | 30 | 30 | 30 | 3.058 | 444.5403 | 6.0972 | 2-Pentene, 2,4-dimethyl- | C7H14 | 87.43730208 | Automatically assigned using a linear fit of manual peak assignments |  | 7 | 5761.81 | RF assignment based on average response factor for DBRF carbon number entries | 98.189 | 0.07715289 | 3.347682e-07 | 0.03287055 | 16 | 0.0005573544
31 | 31 | 31 | 31 | 3.147 | 59.1789 | 6.3167 | Cyclopentane, 1,2-dimethyl-, trans- | C7H14 | 96.06423987 | Automatically assigned using a linear fit of manual peak assignments |  | 7 | 5761.81 | RF assignment based on average response factor for DBRF carbon number entries | 98.189 | 0.01027089 | 4.456562e-08 | 0.004375853
32 | 32 | 32 | 32 | 3.241 | 36.6606 | 6.5547 | 3-Methyl-3-hexene | C7H14 | 95.61605058 | Automatically assigned using a linear fit of manual peak assignments |  | 7 | 5761.81 | RF assignment based on average response factor for DBRF carbon number entries | 98.189 | 0.006362688 | 2.760785e-08 | 0.002710787
33 | 33 | 33 | 33 | 3.267 | 14.8509 | 6.5547 | 3-Methyl-3-hexene | C7H14 | 95.61605058 | Automatically assigned using a linear fit of manual peak assignments |  | 7 | 5761.81 | RF assignment based on average response factor for DBRF carbon number entries | 98.189 | 0.002577471 | 1.118371e-08 | 0.001098117
34 | 34 | 34 | 34 | 3.314 | 9.6813 | 6.6235 | Heptane | C7H16 | 97.58857982 | Automatically assigned using a linear fit of manual peak assignments |  | 7 | 5761.81 | RF assignment based on average response factor for DBRF carbon number entries | 100.205 | 0.001680253 | 7.290658e-09 | 0.0007305604
35 | 35 | 35 | 35 | 3.346 | 26.0854 | 6.6564 | 4-Hexen-3-one | C6H10O | 68.14465733 | Automatically assigned using a linear fit of manual peak assignments |  | 6 | 5056.29 | RF assignment based on average response factor for DBRF carbon number entries | 98.145 | 0.005159 | 2.238502e-08 | 0.002196978
37 | 37 | 37 | 37 | 3.486 | 950.3459 | 6.9727 | 4-Methyl-2-hexene,c&t | C7H14 | 96.74813243 | Automatically assigned using a linear fit of manual peak assignments |  | 7 | 5761.81 | RF assignment based on average response factor for DBRF carbon number entries | 98.189 | 0.1649388 | 7.156732e-07 | 0.07027123
38 | 38 | 38 | 38 | 3.591 | 337.6334 | 7.1424 | 1-Pentene, 2,4,4-trimethyl- | C8H16 | 73.18665701 | Automatically assigned using a linear fit of manual peak assignments |  | 8 | 6467.33 | RF assignment based on average response factor for DBRF carbon number entries | 112.216 | 0.052206 | 2.26523e-07 | 0.02541951
39 | 39 | 39 | 39 | 3.65 | 170.4638 | 7.2533 | Cyclohexane, methyl- | C7H14 | 97.73327615 | Automatically assigned using a linear fit of manual peak assignments |  | 7 | 5761.81 | RF assignment based on average response factor for DBRF carbon number entries | 98.189 | 0.02958511 | 1.283705e-07 | 0.01260457
41 | 41 | 41 | 41 | 3.762 | 7.8017 | 7.479 | Furan, 2-ethyl-5-methyl- | C7H10O | 79.51567581 | Automatically assigned using a linear fit of manual peak assignments |  | 7 | 5761.81 | RF assignment based on average response factor for DBRF carbon number entries | 110.156 | 0.001354036 | 5.875195e-09 | 0.000647188
42 | 42 | 42 | 42 | 3.794 | 34.5626 | 7.5453 | Hexane, 2,4-dimethyl- | C8H18 | 97.77254039 | Automatically assigned using a linear fit of manual peak assignments |  | 8 | 6467.33 | RF assignment based on average response factor for DBRF carbon number entries | 114.232 | 0.005344184 | 2.318854e-08 | 0.002648873
43 | 43 | 43 | 43 | 3.827 | 32.0727 | 7.7418 | Cyclopentane, 1,2,4-trimethyl- | C8H16 | 95.90253155 | Automatically assigned using a linear fit of manual peak assignments |  | 8 | 6467.33 | RF assignment based on average response factor for DBRF carbon number entries | 112.216 | 0.004959187 | 2.151803e-08 | 0.002414667
44 | 44 | 44 | 44 | 3.887 | 7.0066 | 7.7418 | Cyclopentane, 1,2,4-trimethyl- | C8H16 | 95.90253155 | Automatically assigned using a linear fit of manual peak assignments |  | 8 | 6467.33 | RF assignment based on average response factor for DBRF carbon number entries | 112.216 | 0.001083384 | 4.700827e-09 | 0.000527508
45 | 45 | 45 | 45 | 3.926 | 35.2898 | 7.9516 | 3-Hexene, 2,3-dimethyl- | C8H16 | 93.64399138 | Automatically assigned using a linear fit of manual peak assignments |  | 8 | 6467.33 | RF assignment based on average response factor for DBRF carbon number entries | 112.216 | 0.005456626 | 2.367643e-08 | 0.002656874
46 | 46 | 46 | 46 | 3.973 | 62.7753 | 7.9516 | 3-Hexene, 2,3-dimethyl- | C8H16 | 93.64399138 | Automatically assigned using a linear fit of manual peak assignments |  | 8 | 6467.33 | RF assignment based on average response factor for DBRF carbon number entries | 112.216 | 0.009706525 | 4.211684e-08 | 0.004726183
47 | 47 | 47 | 47 | 4.038 | 80.4101 | 8.0204 | Cyclopentene, 1,2,3-trimethyl- | C8H14 | 78.16941616 | Automatically assigned using a linear fit of manual peak assignments |  | 8 | 6467.33 | RF assignment based on average response factor for DBRF carbon number entries | 110.2 | 0.01243328 | 5.394827e-08 | 0.0059451
48 | 48 | 48 | 48 | 4.123 | 27.1481 | 8.2052 | 3-Ethyl-2-hexene | C8H16 | 87.89818037 | Automatically assigned using a linear fit of manual peak assignments |  | 8 | 6467.33 | RF assignment based on average response factor for DBRF carbon number entries | 112.216 | 0.004197729 | 1.821404e-08 | 0.002043907
49 | 49 | 49 | 49 | 4.192 | 16.7904 | 8.374 | Cyclopentene, 1,2,3-trimethyl- | C8H14 | 65.13278393 | Automatically assigned using a linear fit of manual peak assignments |  | 8 | 6467.33 | RF assignment based on average response factor for DBRF carbon number entries | 110.2 | 0.002596187 | 1.126492e-08 | 0.001241394
50 | 50 | 50 | 50 | 4.243 | 3.1439 | 8.4487 | Heptane, 2-methyl- | C8H18 | 98.14053601 | Automatically assigned using a linear fit of manual peak assignments |  | 8 | 6467.33 | RF assignment based on average response factor for DBRF carbon number entries | 114.232 | 0.0004861202 | 2.109287e-09 | 0.0002409481
51 | 51 | 51 | 51 | 4.304 | 39.9566 | 8.5774 | Cyclohexene, 1-methyl- | C7H12 | 83.30243466 | Automatically assigned using a linear fit of manual peak assignments |  | 7 | 5761.81 | RF assignment based on average response factor for DBRF carbon number entries | 96.173 | 0.006934731 | 3.008996e-08 | 0.002893841
52 | 52 | 52 | 52 | 4.348 | 7.3447 | 8.6538 | Heptane, 3-methyl- | C8H18 | 97.85171388 | Automatically assigned using a linear fit of manual peak assignments |  | 8 | 6467.33 | RF assignment based on average response factor for DBRF carbon number entries | 114.232 | 0.001135662 | 4.927663e-09 | 0.0005628968
53 | 53 | 53 | 53 | 4.403 | 85.8758 | 8.7627 | Cyclohexane, 1,3-dimethyl-, cis- | C8H16 | 97.13250958 | Automatically assigned using a linear fit of manual peak assignments |  | 8 | 6467.33 | RF assignment based on average response factor for DBRF carbon number entries | 112.216 | 0.0132784 | 5.761529e-08 | 0.006465357
54 | 54 | 54 | 54 | 4.467 | 19.1026 | 8.8912 | Hexane, 2,2,5-trimethyl- | C9H20 | 97.98099982 | Automatically assigned using a linear fit of manual peak assignments |  | 9 | 7172.85 | RF assignment based on average response factor for DBRF carbon number entries | 128.259 | 0.002663181 | 1.155561e-08 | 0.00148211
55 | 55 | 55 | 55 | 4.507 | 118.8577 | 8.9712 | Cyclohexane, 1,1-dimethyl- | C8H16 | 89.88193505 | Automatically assigned using a linear fit of manual peak assignments |  | 8 | 6467.33 | RF assignment based on average response factor for DBRF carbon number entries | 112.216 | 0.01837817 | 7.974331e-08 | 0.008948476
56 | 56 | 56 | 56 | 4.546 | 18.8107 | 10.2881 | 1,1,4-Trimethylcyclohexane | C9H18 | 84.08160073 | Manual | C | 9 | 7172.85 | RF assignment based on average response factor for DBRF carbon number entries | 126.243 | 0.002622486 | 1.137903e-08 | 0.001436523 | Cycloalkanes
57 | 57 | 57 | 57 | 4.61 | 11.8595 | 9.2036 | 3-Heptene, 4-methyl- | C8H16 | 84.71280667 | Automatically assigned using a linear fit of manual peak assignments |  | 8 | 6467.33 | RF assignment based on average response factor for DBRF carbon number entries | 112.216 | 0.001833755 | 7.956706e-09 | 0.0008928698
58 | 58 | 58 | 58 | 4.684 | 5.1512 | 9.3482 | Heptane, 2,4-dimethyl- | C9H20 | 93.21468925 | Automatically assigned using a linear fit of manual peak assignments |  | 9 | 7172.85 | RF assignment based on average response factor for DBRF carbon number entries | 128.259 | 0.0007181525 | 3.11608e-09 | 0.0003996653
59 | 59 | 59 | 59 | 4.71 | 2.0202 | 9.3482 | Heptane, 2,4-dimethyl- | C9H20 | 93.21468925 | Automatically assigned using a linear fit of manual peak assignments |  | 9 | 7172.85 | RF assignment based on average response factor for DBRF carbon number entries | 128.259 | 0.0002816454 | 1.222066e-09 | 0.0001567409
60 | 60 | 60 | 60 | 4.747 | 20.2274 | 9.4635 | Cyclohexane, 1,4-dimethyl-, cis- | C8H16 | 97.75123386 | Automatically assigned using a linear fit of manual peak assignments |  | 8 | 6467.33 | RF assignment based on average response factor for DBRF carbon number entries | 112.216 | 0.003127628 | 1.357085e-08 | 0.001522866
61 | 61 | 61 | 61 | 4.831 | 24.3012 | 9.6069 | 1,4-Pentadiene, 2,3,3-trimethyl- | C8H14 | 88.58116475 | Automatically assigned using a linear fit of manual peak assignments |  | 8 | 6467.33 | RF assignment based on average response factor for DBRF carbon number entries | 110.2 | 0.003757532 | 1.630402e-08 | 0.001796703
62 | 62 | 62 | 62 | 4.868 | 4.4627 | 9.7074 | 6,6-Dimethylhepta-2,4-diene | C9H16 | 79.71669948 | Automatically assigned using a linear fit of manual peak assignments |  | 9 | 7172.85 | RF assignment based on average response factor for DBRF carbon number entries | 124.227 | 0.0006221655 | 2.699591e-09 | 0.000335362
63 | 63 | 63 | 63 | 4.912 | 9.837 | 9.7995 | Hexane, 2,2,5-trimethyl- | C9H20 | 87.97906688 | Automatically assigned using a linear fit of manual peak assignments |  | 9 | 7172.85 | RF assignment based on average response factor for DBRF carbon number entries | 128.259 | 0.001371421 | 5.950629e-09 | 0.0007632218
64 | 64 | 64 | 64 | 4.969 | 93.6453 | 9.8953 | Heptane, 2,4-dimethyl- | C9H20 | 97.59550635 | Automatically assigned using a linear fit of manual peak assignments |  | 9 | 7172.85 | RF assignment based on average response factor for DBRF carbon number entries | 128.259 | 0.01305552 | 5.664821e-08 | 0.007265643
66 | 66 | 66 | 66 | 5.077 | 37.1991 | 10.1071 | Isomaltol | C6H6O3 | 65.47367106 | Automatically assigned using a linear fit of manual peak assignments |  | 6 | 5056.29 | RF assignment based on average response factor for DBRF carbon number entries | 126.111 | 0.007356995 | 3.192217e-08 | 0.004025737
67 | 67 | 67 | 67 | 5.112 | 2.9762 | 10.163 | Cyclohexane, ethyl- | C8H16 | 89.51175851 | Automatically assigned using a linear fit of manual peak assignments |  | 8 | 6467.33 | RF assignment based on average response factor for DBRF carbon number entries | 112.216 | 0.0004601899 | 1.996775e-09 | 0.0002240701
68 | 68 | 68 | 68 | 5.137 | 8.9302 | 10.21 | Heptane, 2,5-dimethyl- | C9H20 | 96.72740771 | Automatically assigned using a linear fit of manual peak assignments |  | 9 | 7172.85 | RF assignment based on average response factor for DBRF carbon number entries | 128.259 | 0.001245 | 5.402085e-09 | 0.000692866
69 | 69 | 69 | 69 | 5.181 | 10.9597 | 10.2881 | 1,1,4-Trimethylcyclohexane | C9H18 | 84.08160073 | Automatically assigned using a linear fit of manual peak assignments |  | 9 | 7172.85 | RF assignment based on average response factor for DBRF carbon number entries | 126.243 | 0.001527942 | 6.629777e-09 | 0.0008369629
70 | 70 | 70 | 70 | 5.229 | 6.9319 | 10.3782 | Trans-1-methyl-2-nonyl-cyclohexane | C16H32 | 73.42232081 | Automatically assigned using a linear fit of manual peak assignments |  | 16 | 12111.49 | RF assignment based on average response factor for DBRF carbon number entries | 224.432 | 0.0005723408 | 2.4834e-09 | 0.0005573544
71 | 71 | 71 | 71 | 5.283 | 3.6628 | 10.4818 | Heptane, 3,4,5-trimethyl- | C10H22 | 72.98722522 | Automatically assigned using a linear fit of manual peak assignments |  | 10 | 7878.37 | RF assignment based on average response factor for DBRF carbon number entries | 142.286 | 0.0004649185 | 2.017292e-09 | 0.0002870324
72 | 72 | 72 | 72 | 5.318 | 8.7772 | 10.587 | Cyclohexane, 1,3,5-trimethyl- | C9H18 | 89.28051423 | Automatically assigned using a linear fit of manual peak assignments |  | 9 | 7172.85 | RF assignment based on average response factor for DBRF carbon number entries | 126.243 | 0.00122367 | 5.309532e-09 | 0.0006702912
73 | 73 | 73 | 73 | 5.349 | 6.4509 | 10.6867 | Isomaltol | C6H6O3 | 68.75177355 | Automatically assigned using a linear fit of manual peak assignments |  | 6 | 5056.29 | RF assignment based on average response factor for DBRF carbon number entries | 126.111 | 0.001275817 | 5.535799e-09 | 0.0006981251
74 | 74 | 74 | 74 | 5.411 | 14.7597 | 10.7515 | Pentane, 3-ethyl-2,2-dimethyl- | C9H20 | 74.88191346 | Automatically assigned using a linear fit of manual peak assignments |  | 9 | 7172.85 | RF assignment based on average response factor for DBRF carbon number entries | 128.259 | 0.002057718 | 8.928485e-09 | 0.001145159
76 | 76 | 76 | 76 | 5.527 | 7.2208 | 11.0101 | Benzene, 1,3-dimethyl- | C8H10 | 97.54296099 | Automatically assigned using a linear fit of manual peak assignments |  | 8 | 6467.33 | RF assignment based on average response factor for DBRF carbon number entries | 106.168 | 0.001116504 | 4.844537e-09 | 0.0005143348
77 | 77 | 77 | 77 | 5.564 | 1.9863 | 11.0358 | Octane, 3-methyl- | C9H20 | 96.06853089 | Automatically assigned using a linear fit of manual peak assignments |  | 9 | 7172.85 | RF assignment based on average response factor for DBRF carbon number entries | 128.259 | 0.0002769192 | 1.201559e-09 | 0.0001541107
78 | 78 | 78 | 78 | 5.593 | 0.7211 | 11.1474 | Cyclohexane, 1,3,5-trimethyl- | C9H18 | 89.45083709 | Automatically assigned using a linear fit of manual peak assignments |  | 9 | 7172.85 | RF assignment based on average response factor for DBRF carbon number entries | 126.243 | 0.0001005319 | 4.362101e-10 | 5.506847e-05
79 | 79 | 79 | 79 | 5.628 | 4.4858 | 11.1699 | Octane, 2,2-dimethyl- | C10H22 | 85.21454754 | Automatically assigned using a linear fit of manual peak assignments |  | 10 | 7878.37 | RF assignment based on average response factor for DBRF carbon number entries | 142.286 | 0.0005693817 | 2.470561e-09 | 0.0003515262
80 | 80 | 80 | 80 | 5.677 | 2.3434 | 11.2727 | Cyclohexane, 1,3,5-trimethyl- | C9H18 | 84.81736878 | Automatically assigned using a linear fit of manual peak assignments |  | 9 | 7172.85 | RF assignment based on average response factor for DBRF carbon number entries | 126.243 | 0.0003267042 | 1.417577e-09 | 0.0001789592
81 | 81 | 81 | 81 | 5.712 | 1.5513 | 11.325 | 2,2,6,6-Tetramethylheptane | C11H24 | 76.95298966 | Automatically assigned using a linear fit of manual peak assignments |  | 11 | 8583.89 | RF assignment based on average response factor for DBRF carbon number entries | 156.313 | 0.0001807223 | 7.841581e-10 | 0.0001225741
82 | 82 | 82 | 82 | 5.777 | 3.7511 | 11.5273 | Benzene, 1,3-dimethyl- | C8H10 | 98.51425551 | Automatically assigned using a linear fit of manual peak assignments |  | 8 | 6467.33 | RF assignment based on average response factor for DBRF carbon number entries | 106.168 | 0.0005800075 | 2.516666e-09 | 0.0002671894
83 | 83 | 83 | 83 | 5.81 | 6.0167 | 11.5273 | Benzene, 1,3-dimethyl- | C8H10 | 98.51425551 | Automatically assigned using a linear fit of manual peak assignments |  | 8 | 6467.33 | RF assignment based on average response factor for DBRF carbon number entries | 106.168 | 0.0009303221 | 4.036689e-09 | 0.0004285672
84 | 84 | 84 | 84 | 5.926 | 9.6938 | 11.8039 | 1-Ethyl-4-methylcyclohexane | C9H18 | 85.17859402 | Automatically assigned using a linear fit of manual peak assignments |  | 9 | 7172.85 | RF assignment based on average response factor for DBRF carbon number entries | 126.243 | 0.001351457 | 5.864004e-09 | 0.0007402895
85 | 85 | 85 | 85 | 5.995 | 7.5174 | 11.9806 | Undecane, 5,6-dimethyl- | C13H28 | 86.76633645 | Automatically assigned using a linear fit of manual peak assignments |  | 13 | 9994.93 | RF assignment based on average response factor for DBRF carbon number entries | 184.367 | 0.0007521213 | 3.263472e-09 | 0.0006016765
86 | 86 | 86 | 86 | 6.069 | 8.9855 | 12.1443 | Octane, 2,5-dimethyl- | C10H22 | 95.49146736 | Automatically assigned using a linear fit of manual peak assignments |  | 10 | 7878.37 | RF assignment based on average response factor for DBRF carbon number entries | 142.286 | 0.001140528 | 4.948777e-09 | 0.0007041416
87 | 87 | 87 | 87 | 6.158 | 4.4235 | 12.2006 | Octane, 2,7-dimethyl- | C10H22 | 71.54409448 | Automatically assigned using a linear fit of manual peak assignments |  | 10 | 7878.37 | RF assignment based on average response factor for DBRF carbon number entries | 142.286 | 0.000561474 | 2.436249e-09 | 0.0003466441
88 | 88 | 88 | 88 | 6.269 | 2.1768 | 12.4261 | Undecane, 6,6-dimethyl- | C13H28 | 85.90431336 | Automatically assigned using a linear fit of manual peak assignments |  | 13 | 9994.93 | RF assignment based on average response factor for DBRF carbon number entries | 184.367 | 0.0002177904 | 9.449977e-10 | 0.0001742264
89 | 89 | 89 | 89 | 6.333 | 1.1288 | 12.8532 | Cyclohexane, 1-ethyl-2,3-dimethyl- | C10H20 | 70.99205674 | Automatically assigned using a linear fit of manual peak assignments |  | 10 | 7878.37 | RF assignment based on average response factor for DBRF carbon number entries | 140.27 | 0.0001432784 | 6.216882e-10 | 8.72042e-05
90 | 90 | 90 | 90 | 6.398 | 2.719 | 12.8532 | Cyclohexane, 1-ethyl-2,3-dimethyl- | C10H20 | 70.99205674 | Automatically assigned using a linear fit of manual peak assignments |  | 10 | 7878.37 | RF assignment based on average response factor for DBRF carbon number entries | 140.27 | 0.0003451222 | 1.497493e-09 | 0.0002100533
91 | 91 | 91 | 91 | 6.52 | 9.8136 | 12.9072 | Benzene, 1,2,3-trimethyl- | C9H12 | 80.43263507 | Automatically assigned using a linear fit of manual peak assignments |  | 9 | 7172.85 | RF assignment based on average response factor for DBRF carbon number entries | 120.195 | 0.001368159 | 5.936474e-09 | 0.0007135345
92 | 92 | 92 | 92 | 6.559 | 5.6082 | 13.0331 | Benzene, 1,2,4-trimethyl- | C9H12 | 92.63779355 | Automatically assigned using a linear fit of manual peak assignments |  | 9 | 7172.85 | RF assignment based on average response factor for DBRF carbon number entries | 120.195 | 0.0007818649 | 3.39253e-09 | 0.0004077652
93 | 93 | 93 | 93 | 6.627 | 4.1216 | 13.50388971 | Mesitylene | C9H12 | 91.33685626 | Automatically assigned using a linear fit of manual peak assignments |  | 9 | 7172.85 | RF assignment based on average response factor for DBRF carbon number entries | 120.195 | 0.0005746112 | 2.493251e-09 | 0.0002996763
94 | 94 | 94 | 94 | 6.666 | 3.1748 | 13.50388971 | Mesitylene | C9H12 | 91.33685626 | Automatically assigned using a linear fit of manual peak assignments |  | 9 | 7172.85 | RF assignment based on average response factor for DBRF carbon number entries | 120.195 | 0.0004426135 | 1.92051e-09 | 0.0002308357
95 | 95 | 95 | 95 | 6.718 | 1.1699 | 13.50388971 | Mesitylene | C9H12 | 91.33685626 | Automatically assigned using a linear fit of manual peak assignments |  | 9 | 7172.85 | RF assignment based on average response factor for DBRF carbon number entries | 120.195 | 0.0001631011 | 7.076996e-10 | 8.506196e-05
96 | 96 | 96 | 96 | 6.756 | 0.9074 | 13.50388971 | Mesitylene | C9H12 | 91.33685626 | Automatically assigned using a linear fit of manual peak assignments |  | 9 | 7172.85 | RF assignment based on average response factor for DBRF carbon number entries | 120.195 | 0.0001265048 | 5.489073e-10 | 6.597591e-05
97 | 97 | 97 | 97 | 6.811 | 0.9135 | 13.50388971 | Mesitylene | C9H12 | 91.33685626 | Automatically assigned using a linear fit of manual peak assignments |  | 9 | 7172.85 | RF assignment based on average response factor for DBRF carbon number entries | 120.195 | 0.0001273552 | 5.525973e-10 | 6.641944e-05
98 | 98 | 98 | 98 | 6.845 | 0.6576 | 13.50388971 | Mesitylene | C9H12 | 91.33685626 | Automatically assigned using a linear fit of manual peak assignments |  | 9 | 7172.85 | RF assignment based on average response factor for DBRF carbon number entries | 120.195 | 9.167904e-05 | 3.977975e-10 | 4.781327e-05
102 | 102 | 102 | 102 | 7.025 | 8.4993 | 13.50388971 | Mesitylene | C9H12 | 91.33685626 | Manual | A | 9 | 7172.85 | RF assignment based on average response factor for DBRF carbon number entries | 120.195 | 0.001184926 | 5.141424e-09 | 0.0006179734 | Aromatics

## Gas TCD
Sample Name | Reactor Name | Catalyst Type | Catalyst Amount (mg) | Plastic Type | Plastic Amount (mg) | Reaction Temperature (C) | Quench Temperature (C) | Reaction Pressure (psi) | Initial Pressure (psi) | Quench Pressure (psi) | Start Time | End Time | Heat Time | Internal Standard Name | Internal Standard Mass (mg) | Reactor Volume (mL) | Remaining solids (mg) | Reaction Time | Total product (mg)
MBPR039_01 | MB02 | BEA | 30.1 | PE4k Sigma-Aldrich | 299.7 | 248 | 25 | 260 | 124 | 12 | 2023-12-01 13:29 | 2023-12-04 12:43 | 1.283333 | Benzene, 1,3,5-tri-tert-butyl- | 15.4 | 13 | 62 | 69.95 | 3.192112
Injection Data File Name | Signal Name | RT | Area | Height | Compound Name | Formula | RF (Area/vol.%) | MW (g/mol) | Vol.% | Moles | Mass (mg)
F-001-1-MBPR039_01.D | TCD2B | 2.118 | 797.351 | 131.2631
F-001-1-MBPR039_01.D | TCD2B | 3.351 | 98.2506 | 13.1349
F-001-1-MBPR039_01.D | TCD2B | 7.343 | 1680.4247 | 161.2029
F-001-1-MBPR039_01.D | TCD2B | 11.218 | 224.8199 | 21.4907 | Propane | C3H8 | 2961.33 | 44.097 | 0.07591856 | 3.294124e-07 | 0.0145261
F-001-1-MBPR039_01.D | TCD2B | 11.665 | 2481.1199 | 215.4656 | Propane | C3H8 | 2961.33 | 44.097 | 0.8378397 | 3.635406e-06 | 0.1603105
F-001-1-MBPR039_01.D | TCD2B | 14.888 | 40441.6875 | 1954.7172 | Isobutane | C4H10 | 3627.56 | 58.124 | 11.14845 | 4.83734e-05 | 2.811656
F-001-1-MBPR039_01.D | TCD2B | 16.048 | 3054.8345 | 231.9456 | n-Butane | C4H10 | 3746.89 | 58.124 | 0.8152987 | 3.5376e-06 | 0.2056195
F-001-1-MBPR039_01.D | TCD2B | 18.414 | 50.0121 | 79.4666
F-001-1-MBPR039_01.D | TCD2B | 18.767 | 1263.8333 | 92.549
F-001-1-MBPR039_01.D | TCD2B | 19.453 | 140662.3125 | 8982.8682