## Liquid FID
Sample Name | Reactor Name | Catalyst Type | Catalyst Amount (mg) | Plastic Type | Plastic Amount (mg) | Reaction Temperature (C) | Quench Temperature (C) | Reaction Pressure (psi) | Initial Pressure (psi) | Quench Pressure (psi) | Start Time | End Time | Heat Time | Internal Standard Name | Internal Standard Mass (mg) | Reactor Volume (mL) | Remaining solids (mg) | Reaction Time | Total mass source | Mass (mg)
MBPR039_01 | MB02 | BEA | 30.1 | PE4k Sigma-Aldrich | 299.7 | 248 | 25 | 260 | 124 | 12 | 2023-12-01 13:29 | 2023-12-04 12:43 | 1.283333 | Benzene, 1,3,5-tri-tert-butyl- | 15.4 | 13 | 62 | 69.95 | Overall breakdown | 3426620.6
[19 empty] | Compound Type Breakdown | 3426620.6
Unnamed: 0.3 | Unnamed: 0.2 | Unnamed: 0.1 | Unnamed: 0 | FID RT | FID Area | MS RT | Compound Name | Formula | Match Factor | Compound Source | Compound Type Abbreviation | Response Factor ((A_i/A_T)/(m_i/m_T)) | RF Source | A_i/A_T | m_i | Compound Type | Carbon Number |  | Carbon Number Breakdown | 3426620.6
0 | 0 | 0 | 0 | 2.356 | 0.1331 | 2.4434 | Isobutane | C4H10 | 96.44576233 | Automatically assigned using a linear fit of manual peak assignments | B | 0.8292 | Estimated response factor in chemical lump MAL | 0.3229015 | 5.996965 | Branched Alkanes | 4 |  | Compound Type + Carbon Number Breakdown | 3426620.6
1 | 1 | 1 | 1 | 2.446 | 0.9483 | 2.4434 | Isobutane | C4H10 | 96.44576233 | Manual | B | 0.8292 | Estimated response factor in chemical lump MAL | 2.300582 | 42.72668 | Branched Alkanes | Compound Type | Mass (mg) | Mass fraction |  | Aromatics | Linear Alkanes | Branched Alkanes | Cycloalkanes | Alkenes/Alkynes | Other
2 | 2 | 2 | 2 | 2.497 | 0.166 | 2.4434 | Isobutane | C4H10 | 96.44576233 | Automatically assigned using a linear fit of manual peak assignments | B | 0.8292 | Estimated response factor in chemical lump MAL | 0.4027171 | 7.47931 | Branched Alkanes | Aromatics | 2876.721 | 0.0008395214 |  | 0 | 0 | 0 | 0 | 0 | 0
3 | 3 | 3 | 3 | 2.675 | 6.4682 | 2.6725 | Butane, 2-methyl- | C5H12 | 97.70118476 | Automatically assigned using a linear fit of manual peak assignments | B | 0.689 | Empirical response factor | 15.6919 | 350.7333 | Branched Alkanes | Linear Alkanes | 47.99704 | 1.400711e-05 |  | 0 | 0 | 0 | 0 | 0 | 0
4 | 4 | 4 | 4 | 2.77 | 0.4605 | 2.6725 | Butane, 2-methyl- | C5H12 | 97.70118476 | Automatically assigned using a linear fit of manual peak assignments | B | 0.689 | Empirical response factor | 1.117176 | 24.97026 | Branched Alkanes | Branched Alkanes | 3016.587 | 0.0008803387 |  | 0 | 0 | 0 | 0 | 0 | 0
5 | 5 | 5 | 5 | 2.875 | 0.2898 | 2.7676 | Butane, 2-methyl- | C5H12 | 92.16347125 | Automatically assigned using a linear fit of manual peak assignments | B | 0.689 | Empirical response factor | 0.7030568 | 15.71419 | Branched Alkanes | Cycloalkanes | 187.6842 | 5.47724e-05 |  | 0 | 0 | 56.20296 | 0 | 0 | 0
6 | 6 | 6 | 6 | 2.943 | 0.0955 | 2.7676 | Butane, 2-methyl- | C5H12 | 92.16347125 | Automatically assigned using a linear fit of manual peak assignments | B | 0.689 | Empirical response factor | 0.2316836 | 5.178415 | Branched Alkanes | Alkenes/Alkynes | 59.72824 | 1.743065e-05 |  | 0 | 0 | 396.5961 | 0 | 0 | 0
7 | 7 | 7 | 7 | 3.164 | 8.041 | 3.161 | Pentane, 2-methyl- | C6H14 | 98.4499574 | Automatically assigned using a linear fit of manual peak assignments | B | 0.5488 | Estimated response factor in chemical lump MAL | 19.50752 | 547.4049 | Branched Alkanes | Other | 3420431.9 | 0.9981939 |  | 0 | 10.02756 | 805.5995 | 0 | 16.96167 | 2.491946
8 | 8 | 8 | 8 | 3.285 | 2.7361 | 3.161 | Pentane, 2-methyl- | C6H14 | 98.4499574 | Automatically assigned using a linear fit of manual peak assignments | B | 0.5488 | Estimated response factor in chemical lump MAL | 6.637797 | 186.2647 | Branched Alkanes | 6 |  |  |  | 138.7905 | 6.855653 | 242.0394 | 137.3297 | 0 | 3420101.9
9 | 9 | 9 | 9 | 3.436 | 1.0566 | 3.2826 | Pentane, 3-methyl- | C6H14 | 97.78715088 | Automatically assigned using a linear fit of manual peak assignments | B | 0.5488 | Empirical response factor | 2.563319 | 71.92986 | Branched Alkanes | Carbon Number | Mass (mg) |  |  | 29.67594 | 31.11383 | 222.7733 | 3.500679 | 0 | 29.82115
10 | 10 | 10 | 10 | 3.53 | 0.2684 | 3.4343 | n-Hexane | C6H14 | 93.38331994 | Automatically assigned using a linear fit of manual peak assignments | L | 1 | Assumed 1, compound in RF database but lacks any RF | 0.6511402 | 10.02756 | Linear Alkanes | 1 | 0 |  |  | 149.2886 | 0 | 1066.623 | 38.11145 | 0 | 0
11 | 11 | 11 | 11 | 3.688 | 0.454 | 3.5251 | 1-Butene, 2,3-dimethyl- | C6H12 | 76.97470018 | Automatically assigned using a linear fit of manual peak assignments | E | 1 | Assumed 1, compound in RF database but lacks any RF | 1.101407 | 16.96167 | Alkenes/Alkynes | 2 | 0 |  |  | 229.0709 | 0 | 142.1455 | 0 | 35.13755 | 78.99505
12 | 12 | 12 | 12 | 3.775 | 3.2516 | 3.686 | Pentane, 2,2-dimethyl- | C7H16 | 90.0202472 | Automatically assigned using a linear fit of manual peak assignments | B | 1 | Assumed 1, compound in RF database but lacks any RF | 7.888404 | 121.4814 | Branched Alkanes | 3 | 0 |  |  | 201.9505 | 0 | 3.261572 | 0 | 0 | 18.4262
13 | 13 | 13 | 13 | 3.845 | 0.2564 | 3.686 | Pentane, 2,2-dimethyl- | C7H16 | 90.0202472 | Automatically assigned using a linear fit of manual peak assignments | B | 1 | Assumed 1, compound in RF database but lacks any RF | 0.6220281 | 9.579233 | Branched Alkanes | 4 | 56.20296 |  |  | 1707.455 | 0 | 12.07492 | 8.742358 | 7.629015 | 13.59175
14 | 14 | 14 | 14 | 4.392 | 91532.8906 | 4.3556 | 5-Oxotetrahydrofuran-2-carboxylic acid, ethyl ester | C7H10O4 | 78.83111802 | Automatically assigned using a linear fit of manual peak assignments | O | 1 | Assumed 1, could not find compound in RF database | 222059.4 | 3419715.0 | Other | 5 | 396.5961 |  |  | 87.06866 | 0 | 69.27011 | 0 | 0 | 17.59306
15 | 15 | 15 | 15 | 4.461 | 10.3572 | 4.3556 | 5-Oxotetrahydrofuran-2-carboxylic acid, ethyl ester | C7H10O4 | 78.83111802 | Automatically assigned using a linear fit of manual peak assignments | O | 1 | Assumed 1, could not find compound in RF database | 25.12664 | 386.9502 | Other | 6 | 835.0807 |  |  | 96.97013 | 0 | 0 | 0 | 0 | 30.81494
16 | 16 | 16 | 16 | 4.606 | 0.8945 | 4.4581 | Hexane, 3-methyl- | C7H16 | 92.32564273 | Automatically assigned using a linear fit of manual peak assignments | B | 0.4086 | Estimated response factor in chemical lump MAL | 2.170063 | 81.78897 | Branched Alkanes | 7 | 3420626.9 |  |  | 114.9732 | 0 | 0 | 0 | 0 | 15.49714
17 | 17 | 17 | 17 | 4.649 | 0.2178 | 4.6033 | Octane, 3-methyl-6-methylene- | C10H20 | 82.20580717 | Automatically assigned using a linear fit of manual peak assignments | E | 1 | Assumed 1, compound in RF database but lacks any RF | 0.5283843 | 8.137118 | Alkenes/Alkynes | 8 | 316.8849 |  |  | 0 | 0 | 0 | 0 | 0 | 32.33552
18 | 18 | 18 | 18 | 4.694 | 0.7227 | 4.6033 | Octane, 3-methyl-6-methylene- | C10H20 | 82.20580717 | Automatically assigned using a linear fit of manual peak assignments | E | 1 | Assumed 1, compound in RF database but lacks any RF | 1.753275 | 27.00044 | Alkenes/Alkynes | 9 | 1254.023 |  |  | 0 | 0 | 0 | 0 | 0 | 0
19 | 19 | 19 | 19 | 4.85 | 0.454 | 4.6912 | Cyclopentane, 1,2-dimethyl- | C7H14 | 85.10010579 | Automatically assigned using a linear fit of manual peak assignments | C | 1 | Assumed 1, compound in RF database but lacks any RF | 1.101407 | 16.96167 | Cycloalkanes | 10 | 485.3491 |  |  | 80.22421 | 0 | 0 | 0 | 0 | 0
20 | 20 | 20 | 20 | 4.938 | 0.1835 | 4.8474 | Heptane | C7H16 | 96.01191315 | Automatically assigned using a linear fit of manual peak assignments | L | 1 | Assumed 1, compound in RF database but lacks any RF | 0.4451722 | 6.855653 | Linear Alkanes | 11 | 223.6383 |  |  | 41.25347 | 0 | 0 | 0 | 0 | 0
21 | 21 | 21 | 21 | 5.085 | 0.0667 | 4.9354 | (R)-(+)-3-Methylcyclopentanone | C6H10O | 84.73283651 | Automatically assigned using a linear fit of manual peak assignments | O | 1 | Assumed 1, could not find compound in RF database | 0.1618147 | 2.491946 | Other | 12 | 1749.493 |  |  | 0 | 0 | 0 | 0 | 0 | 9.956574
22 | 22 | 22 | 22 | 5.171 | 0.0735 | 5.3392 | Cyclohexane, methyl- | C7H14 | 92.3336264 | Automatically assigned using a linear fit of manual peak assignments | C | 1 | Assumed 1, compound in RF database but lacks any RF | 0.1783115 | 2.745997 | Cycloalkanes | 13 | 173.9318 |  |  | 0 | 0 | 0 | 0 | 0 | 1.79704
23 | 23 | 23 | 23 | 5.254 | 0.043 | 5.3392 | Cyclohexane, methyl- | C7H14 | 92.3336264 | Automatically assigned using a linear fit of manual peak assignments | C | 1 | Assumed 1, compound in RF database but lacks any RF | 0.1043183 | 1.606502 | Cycloalkanes | 14 | 127.7851 |  |  | 0 | 0 | 0 | 0 | 0 | 0
24 | 24 | 24 | 24 | 5.341 | 0.7423 | 5.3392 | Cyclohexane, methyl- | C7H14 | 92.3336264 | Automatically assigned using a linear fit of manual peak assignments | C | 1 | Assumed 1, compound in RF database but lacks any RF | 1.800825 | 27.7327 | Cycloalkanes | 15 | 130.4704 |  |  | 0 | 0 | 0 | 0 | 0 | 0
25 | 25 | 25 | 25 | 5.465 | 1.3501 | 5.3392 | Cyclohexane, methyl- | C7H14 | 92.3336264 | Automatically assigned using a linear fit of manual peak assignments | C | 1 | Assumed 1, compound in RF database but lacks any RF | 3.275352 | 50.44042 | Cycloalkanes | 16 | 32.33552 |  |  | 0 | 0 | 0 | 0 | 0 | 0
26 | 26 | 26 | 26 | 5.512 | 1.0129 | 5.3392 | Cyclohexane, methyl- | C7H14 | 92.3336264 | Automatically assigned using a linear fit of manual peak assignments | C | 1 | Assumed 1, compound in RF database but lacks any RF | 2.457302 | 37.84246 | Cycloalkanes | 17 | 0 |  |  | 0 | 0 | 0 | 0 | 0 | 0
27 | 27 | 27 | 27 | 5.573 | 0.0853 | 5.463 | Hexane, 2,5-dimethyl- | C8H18 | 92.28184628 | Automatically assigned using a linear fit of manual peak assignments | B | 1 | Assumed 1, compound in RF database but lacks any RF | 0.2069384 | 3.186851 | Branched Alkanes | 18 | 80.22421 |  |  | 0 | 0 | 0 | 0 | 0 | 0
28 | 28 | 28 | 28 | 5.693 | 0.1627 | 5.5097 | Heptane, 3,4,5-trimethyl- | C10H22 | 90.72111833 | Automatically assigned using a linear fit of manual peak assignments | B | 1 | Assumed 1, compound in RF database but lacks any RF | 0.3947113 | 6.078554 | Branched Alkanes | 19 | 41.25347 |  |  | 0 | 0 | 0 | 0 | 0 | 0
29 | 29 | 29 | 29 | 5.865 | 0.1187 | 6.1359 | Hexane, 2,3-dimethyl- | C8H18 | 95.05697917 | Automatically assigned using a linear fit of manual peak assignments | B | 1 | Assumed 1, compound in RF database but lacks any RF | 0.287967 | 4.434692 | Branched Alkanes | 20 | 9.956574 |  |  | 0 | 0 | 0 | 0 | 0 | 0
30 | 30 | 30 | 30 | 6.049 | 0.0563 | 6.1359 | Hexane, 2,3-dimethyl- | C8H18 | 95.05697917 | Automatically assigned using a linear fit of manual peak assignments | B | 1 | Assumed 1, compound in RF database but lacks any RF | 0.1365842 | 2.103396 | Branched Alkanes | 21 | 1.79704 |  |  | 0 | 0 | 0 | 0 | 0 | 0
31 | 31 | 31 | 31 | 6.138 | 0.4334 | 6.1359 | Hexane, 2,3-dimethyl- | C8H18 | 95.05697917 | Automatically assigned using a linear fit of manual peak assignments | B | 1 | Assumed 1, compound in RF database but lacks any RF | 1.051431 | 16.19204 | Branched Alkanes | 22 | 0 |  |  | 0 | 0 | 0 | 0 | 0 | 0
32 | 32 | 32 | 32 | 6.262 | 2.8887 | 6.1359 | Hexane, 2,3-dimethyl- | C8H18 | 95.05697917 | Automatically assigned using a linear fit of manual peak assignments | B | 1 | Assumed 1, compound in RF database but lacks any RF | 7.008006 | 107.9233 | Branched Alkanes | 23 | 0 |  |  | 0 | 0 | 0 | 0 | 0 | 0
33 | 33 | 33 | 33 | 6.352 | 0.2301 | 6.259 | Heptane, 2-methyl- | C8H18 | 96.6426637 | Automatically assigned using a linear fit of manual peak assignments | B | 0.2684 | Estimated response factor in chemical lump MAL | 0.5582242 | 32.02926 | Branched Alkanes | 24 | 0 |  |  | 0 | 0 | 0 | 0 | 0 | 0
34 | 34 | 34 | 34 | 6.45 | 1.2965 | 6.346 | Toluene | C7H8 | 82.91358456 | Automatically assigned using a linear fit of manual peak assignments | A | 0.349 | Empirical response factor | 3.145318 | 138.7905 | Aromatics | 25 | 0 |  |  | 0 | 0 | 0 | 0 | 0 | 0
35 | 35 | 35 | 35 | 6.593 | 0.4088 | 6.447 | Heptane, 3-methyl- | C8H18 | 93.32617948 | Automatically assigned using a linear fit of manual peak assignments | B | 0.2684 | Estimated response factor in chemical lump MAL | 0.9917516 | 56.90378 | Branched Alkanes | 26 | 0 |  |  | 0 | 0 | 0 | 0 | 0 | 78.60277
36 | 36 | 36 | 36 | 6.628 | 0.3962 | 6.6611 | Heptane, 4-ethyl-2,2,6,6-tetramethyl- | C13H28 | 73.24944726 | Manual | B | 1 | Assumed 1, compound in RF database but lacks any RF | 0.9611839 | 14.80223 | Branched Alkanes | 27 | 0
37 | 37 | 37 | 37 | 6.826 | 0.1542 | 6.6611 | Heptane, 4-ethyl-2,2,6,6-tetramethyl- | C13H28 | 73.24944726 | Automatically assigned using a linear fit of manual peak assignments | B | 1 | Assumed 1, compound in RF database but lacks any RF | 0.3740902 | 5.76099 | Branched Alkanes | 28 | 0
38 | 38 | 38 | 38 | 6.883 | 0.1368 | 7.0844 | Octane | C8H18 | 90.95207896 | Automatically assigned using a linear fit of manual peak assignments | L | 1 | Assumed 1, compound in RF database but lacks any RF | 0.3318777 | 5.110917 | Linear Alkanes | 29 | 0
39 | 39 | 39 | 39 | 7.085 | 0.4274 | 7.0844 | Octane | C8H18 | 90.95207896 | Automatically assigned using a linear fit of manual peak assignments | L | 1 | Assumed 1, compound in RF database but lacks any RF | 1.036875 | 15.96788 | Linear Alkanes | 30 | 0
40 | 40 | 40 | 40 | 7.242 | 0.2686 | 7.0844 | Octane | C8H18 | 90.95207896 | Automatically assigned using a linear fit of manual peak assignments | L | 1 | Assumed 1, compound in RF database but lacks any RF | 0.6516254 | 10.03503 | Linear Alkanes | 31 | 0
41 | 41 | 41 | 41 | 7.356 | 0.0937 | 7.2381 | Cyclohexane, 1,3-dimethyl-, trans- | C8H16 | 89.19939665 | Automatically assigned using a linear fit of manual peak assignments | C | 1 | Assumed 1, compound in RF database but lacks any RF | 0.2273168 | 3.500679 | Cycloalkanes | 32 | 0
42 | 42 | 42 | 42 | 7.448 | 0.1231 | 7.4486 | Heptane, 4,4-dimethyl- | C9H20 | 76.48286326 | Automatically assigned using a linear fit of manual peak assignments | B | 1 | Assumed 1, compound in RF database but lacks any RF | 0.2986414 | 4.599078 | Branched Alkanes | 33 | 0
43 | 43 | 43 | 43 | 7.617 | 0.3855 | 7.4486 | Heptane, 4,4-dimethyl- | C9H20 | 76.48286326 | Automatically assigned using a linear fit of manual peak assignments | B | 1 | Assumed 1, compound in RF database but lacks any RF | 0.9352256 | 14.40247 | Branched Alkanes | 34 | 78.60277
44 | 44 | 44 | 44 | 7.77 | 0.6817 | 7.6147 | Heptane, 2,4-dimethyl- | C9H20 | 92.19243544 | Automatically assigned using a linear fit of manual peak assignments | B | 1 | Assumed 1, compound in RF database but lacks any RF | 1.653809 | 25.46866 | Branched Alkanes | 9
45 | 45 | 45 | 45 | 7.93 | 1.3444 | 7.7666 | Octane, 2-methyl- | C9H20 | 88.65581551 | Automatically assigned using a linear fit of manual peak assignments | B | 0.1282 | Estimated response factor in chemical lump MAL | 3.261524 | 391.7899 | Branched Alkanes | 9
46 | 46 | 46 | 46 | 8.044 | 0.1282 | 7.9269 | Heptane, 3,5-dimethyl- | C9H20 | 92.93207049 | Automatically assigned using a linear fit of manual peak assignments | B | 1 | Assumed 1, compound in RF database but lacks any RF | 0.3110141 | 4.789617 | Branched Alkanes | 9
47 | 47 | 47 | 47 | 8.126 | 0.0984 | 8.0388 | 1,1,4-Trimethylcyclohexane | C9H18 | 76.63485903 | Automatically assigned using a linear fit of manual peak assignments | C | 1 | Assumed 1, compound in RF database but lacks any RF | 0.2387191 | 3.676274 | Cycloalkanes | 9
48 | 48 | 48 | 48 | 8.337 | 0.2923 | 8.3349 | Cyclohexane, 1,3,5-trimethyl- | C9H18 | 83.43033663 | Automatically assigned using a linear fit of manual peak assignments | C | 1 | Assumed 1, compound in RF database but lacks any RF | 0.7091218 | 10.92048 | Cycloalkanes | 9
49 | 49 | 49 | 49 | 8.425 | 0.423 | 8.3349 | Cyclohexane, 1,3,5-trimethyl- | C9H18 | 83.43033663 | Automatically assigned using a linear fit of manual peak assignments | C | 1 | Assumed 1, compound in RF database but lacks any RF | 1.026201 | 15.80349 | Cycloalkanes | 9
50 | 50 | 50 | 50 | 8.609 | 1.6269 | 8.422 | Heptane, 2,3-dimethyl- | C9H20 | 83.23440521 | Automatically assigned using a linear fit of manual peak assignments | B | 1 | Assumed 1, compound in RF database but lacks any RF | 3.94687 | 60.7818 | Branched Alkanes | 9
51 | 51 | 51 | 51 | 8.765 | 1.5675 | 8.6061 | Octane, 2-methyl- | C9H20 | 93.03858256 | Automatically assigned using a linear fit of manual peak assignments | B | 0.1282 | Estimated response factor in chemical lump MAL | 3.802766 | 456.8065 | Branched Alkanes | 9
52 | 52 | 52 | 52 | 8.903 | 0.192 | 8.7615 | Octane, 3-methyl- | C9H20 | 85.2713681 | Automatically assigned using a linear fit of manual peak assignments | B | 0.1282 | Estimated response factor in chemical lump MAL | 0.4657933 | 55.95333 | Branched Alkanes | 9
53 | 53 | 53 | 53 | 8.976 | 0.0754 | 8.8999 | 1-Undecene, 7-methyl- | C12H24 | 81.43394262 | Automatically assigned using a linear fit of manual peak assignments | E | 1 | Assumed 1, compound in RF database but lacks any RF | 0.1829209 | 2.816982 | Alkenes/Alkynes | 12
54 | 54 | 54 | 54 | 9.038 | 0.1288 | 8.8999 | 1-Undecene, 7-methyl- | C12H24 | 81.43394262 | Automatically assigned using a linear fit of manual peak assignments | E | 1 | Assumed 1, compound in RF database but lacks any RF | 0.3124697 | 4.812033 | Alkenes/Alkynes | 12
55 | 55 | 55 | 55 | 9.153 | 0.1409 | 9.0345 | Cyclooctane, (1-methylpropyl)- | C12H24 | 75.96650218 | Automatically assigned using a linear fit of manual peak assignments | C | 1 | Assumed 1, compound in RF database but lacks any RF | 0.3418244 | 5.264095 | Cycloalkanes | 12
56 | 56 | 56 | 56 | 9.197 | 0.0931 | 9.0345 | Cyclooctane, (1-methylpropyl)- | C12H24 | 75.96650218 | Automatically assigned using a linear fit of manual peak assignments | C | 1 | Assumed 1, compound in RF database but lacks any RF | 0.2258612 | 3.478263 | Cycloalkanes | 12
57 | 57 | 57 | 57 | 9.293 | 0.2064 | 9.149 | 1-Ethyl-3-methylcyclohexane (c,t) | C9H18 | 89.24734635 | Automatically assigned using a linear fit of manual peak assignments | C | 1 | Assumed 1, compound in RF database but lacks any RF | 0.5007278 | 7.711208 | Cycloalkanes | 9
58 | 58 | 58 | 58 | 9.388 | 0.2989 | 9.2903 | Benzene, 1,3-dimethyl- | C8H10 | 85.26050247 | Automatically assigned using a linear fit of manual peak assignments | A | 0.3763 | Estimated response factor in chemical lump MBE | 0.7251334 | 29.67594 | Aromatics | 8
59 | 59 | 59 | 59 | 9.577 | 0.1868 | 9.7374 | Heptane, 3,5-dimethyl- | C9H20 | 62.71162506 | Automatically assigned using a linear fit of manual peak assignments | B | 1 | Assumed 1, compound in RF database but lacks any RF | 0.4531781 | 6.978942 | Branched Alkanes | 9
60 | 60 | 60 | 60 | 9.646 | 0.1167 | 9.7374 | Heptane, 3,5-dimethyl- | C9H20 | 62.71162506 | Automatically assigned using a linear fit of manual peak assignments | B | 1 | Assumed 1, compound in RF database but lacks any RF | 0.283115 | 4.359971 | Branched Alkanes | 9
61 | 61 | 61 | 61 | 9.767 | 0.3925 | 9.7374 | Heptane, 3,5-dimethyl- | C9H20 | 62.71162506 | Automatically assigned using a linear fit of manual peak assignments | B | 1 | Assumed 1, compound in RF database but lacks any RF | 0.9522077 | 14.664 | Branched Alkanes | 9
62 | 62 | 62 | 62 | 9.919 | 0.4269 | 9.7374 | Heptane, 3,5-dimethyl- | C9H20 | 62.71162506 | Automatically assigned using a linear fit of manual peak assignments | B | 1 | Assumed 1, compound in RF database but lacks any RF | 1.035662 | 15.9492 | Branched Alkanes | 9
63 | 63 | 63 | 63 | 10.005 | 0.388 | 9.9143 | Heptane, 2,3,4-trimethyl- | C10H22 | 91.7137349 | Automatically assigned using a linear fit of manual peak assignments | B | 1 | Assumed 1, compound in RF database but lacks any RF | 0.9412906 | 14.49588 | Branched Alkanes | 10
64 | 64 | 64 | 64 | 10.106 | 0.5833 | 10.0032 | Octane, 2,7-dimethyl- | C10H22 | 84.55851933 | Automatically assigned using a linear fit of manual peak assignments | B | 1 | Assumed 1, compound in RF database but lacks any RF | 1.41509 | 21.79238 | Branched Alkanes | 10
65 | 65 | 65 | 65 | 10.228 | 0.2905 | 10.1032 | Undecane, 6,6-dimethyl- | C13H28 | 90.54596665 | Automatically assigned using a linear fit of manual peak assignments | B | 1 | Assumed 1, compound in RF database but lacks any RF | 0.704755 | 10.85323 | Branched Alkanes | 13
66 | 66 | 66 | 66 | 10.424 | 0.1514 | 10.5274 | Heptane, 3-ethyl-2-methyl- | C10H22 | 90.30957612 | Automatically assigned using a linear fit of manual peak assignments | B | 1 | Assumed 1, compound in RF database but lacks any RF | 0.3672974 | 5.65638 | Branched Alkanes | 10
67 | 67 | 67 | 67 | 10.533 | 0.2728 | 10.5274 | Heptane, 3-ethyl-2-methyl- | C10H22 | 90.30957612 | Automatically assigned using a linear fit of manual peak assignments | B | 1 | Assumed 1, compound in RF database but lacks any RF | 0.6618147 | 10.19195 | Branched Alkanes | 10
68 | 68 | 68 | 68 | 10.667 | 0.462 | 10.5274 | Heptane, 3-ethyl-2-methyl- | C10H22 | 90.30957612 | Automatically assigned using a linear fit of manual peak assignments | B | 1 | Assumed 1, compound in RF database but lacks any RF | 1.120815 | 17.26055 | Branched Alkanes | 10
69 | 69 | 69 | 69 | 10.72 | 0.9645 | 10.662 | Heptane, 3,3,4-trimethyl- | C10H22 | 79.48101046 | Automatically assigned using a linear fit of manual peak assignments | B | 1 | Assumed 1, compound in RF database but lacks any RF | 2.339884 | 36.03421 | Branched Alkanes | 10
70 | 70 | 70 | 70 | 10.854 | 0.7982 | 10.6882 | 2-(Butyliden-2-one)tetrahydrofuran | C8H12O2 | 66.20571776 | Automatically assigned using a linear fit of manual peak assignments | O | 1 | Assumed 1, could not find compound in RF database | 1.936439 | 29.82115 | Other | 8
71 | 71 | 71 | 71 | 10.963 | 0.2616 | 10.8516 | Nonane, 3-methyl- | C10H22 | 88.02386694 | Automatically assigned using a linear fit of manual peak assignments | B | 1 | Assumed 1, estimated response factor exists but is out of range | 0.6346434 | 9.773508 | Branched Alkanes | 10
72 | 72 | 72 | 72 | 11.055 | 0.1247 | 10.9626 | Pentane, 2,2-dimethyl- | C7H16 | 82.17777998 | Automatically assigned using a linear fit of manual peak assignments | B | 1 | Assumed 1, compound in RF database but lacks any RF | 0.302523 | 4.658855 | Branched Alkanes | 7
73 | 73 | 73 | 73 | 11.124 | 0.0841 | 10.9626 | Pentane, 2,2-dimethyl- | C7H16 | 82.17777998 | Automatically assigned using a linear fit of manual peak assignments | B | 1 | Assumed 1, compound in RF database but lacks any RF | 0.2040272 | 3.142018 | Branched Alkanes | 7
74 | 74 | 74 | 74 | 11.184 | 0.0859 | 11.0909 | Hexane, 2,2,4-trimethyl- | C9H20 | 60.86099013 | Automatically assigned using a linear fit of manual peak assignments | B | 1 | Assumed 1, compound in RF database but lacks any RF | 0.208394 | 3.209267 | Branched Alkanes | 9
75 | 75 | 75 | 75 | 11.351 | 1.3076 | 11.3484 | Benzene, 1,2,4-trimethyl- | C9H12 | 95.43768093 | Automatically assigned using a linear fit of manual peak assignments | A | 0.3905 | Estimated response factor in chemical lump MBE | 3.172246 | 125.1027 | Aromatics | 9
76 | 76 | 76 | 76 | 11.661 | 0.1871 | 11.6548 | Pentane, 2,2-dimethyl- | C7H16 | 83.11213422 | Automatically assigned using a linear fit of manual peak assignments | B | 1 | Assumed 1, compound in RF database but lacks any RF | 0.4539059 | 6.99015 | Branched Alkanes | 7
77 | 77 | 77 | 77 | 11.7 | 0.0423 | 11.6548 | Pentane, 2,2-dimethyl- | C7H16 | 83.11213422 | Automatically assigned using a linear fit of manual peak assignments | B | 1 | Assumed 1, compound in RF database but lacks any RF | 0.1026201 | 1.580349 | Branched Alkanes | 7
78 | 78 | 78 | 78 | 11.764 | 0.2126 | 11.6548 | Pentane, 2,2-dimethyl- | C7H16 | 83.11213422 | Automatically assigned using a linear fit of manual peak assignments | B | 1 | Assumed 1, compound in RF database but lacks any RF | 0.515769 | 7.942843 | Branched Alkanes | 7
79 | 79 | 79 | 79 | 11.817 | 0.1305 | 11.6548 | Pentane, 2,2-dimethyl- | C7H16 | 83.11213422 | Automatically assigned using a linear fit of manual peak assignments | B | 1 | Assumed 1, compound in RF database but lacks any RF | 0.3165939 | 4.875546 | Branched Alkanes | 7
80 | 80 | 80 | 80 | 11.911 | 0.4817 | 11.7616 | 4,4-Dimethyl octane | C10H22 | 84.38695869 | Automatically assigned using a linear fit of manual peak assignments | B | 1 | Assumed 1, compound in RF database but lacks any RF | 1.168607 | 17.99656 | Branched Alkanes | 10
81 | 81 | 81 | 81 | 12.033 | 0.2935 | 11.8998 | Benzene, 1-ethyl-4-methyl- | C9H12 | 84.55030953 | Automatically assigned using a linear fit of manual peak assignments | A | 0.453375 | Estimated response factor in chemical lump ABE | 0.712033 | 24.18596 | Aromatics | 9
82 | 82 | 82 | 82 | 12.114 | 0.1949 | 12.028 | Decane, 2,9-dimethyl- | C12H26 | 83.96042182 | Automatically assigned using a linear fit of manual peak assignments | B | 1 | Assumed 1, compound in RF database but lacks any RF | 0.4728287 | 7.281562 | Branched Alkanes | 12
83 | 83 | 83 | 83 | 12.427 | 0.447 | 12.3954 | Benzene, 1-methyl-4-propyl- | C10H14 | 78.50370313 | Automatically assigned using a linear fit of manual peak assignments | A | 0.5703 | Estimated response factor in chemical lump ABE | 1.084425 | 29.28309 | Aromatics | 10
84 | 84 | 84 | 84 | 12.483 | 0.2101 | 12.3954 | Benzene, 1-methyl-4-propyl- | C10H14 | 78.50370313 | Automatically assigned using a linear fit of manual peak assignments | A | 0.5703 | Estimated response factor in chemical lump ABE | 0.509704 | 13.76371 | Aromatics | 10
85 | 85 | 85 | 85 | 12.52 | 0.5278 | 12.3954 | Benzene, 1-methyl-4-propyl- | C10H14 | 78.50370313 | Automatically assigned using a linear fit of manual peak assignments | A | 0.5703 | Estimated response factor in chemical lump ABE | 1.280446 | 34.57632 | Aromatics | 10
86 | 86 | 86 | 86 | 12.658 | 0.2602 | 12.478 | Undecane, 4,5-dimethyl- | C13H28 | 82.30658471 | Automatically assigned using a linear fit of manual peak assignments | B | 1 | Assumed 1, compound in RF database but lacks any RF | 0.631247 | 9.721203 | Branched Alkanes | 13
87 | 87 | 87 | 87 | 12.714 | 0.0767 | 12.54 | Octane, 3,6-dimethyl- | C10H22 | 82.96177666 | Automatically assigned using a linear fit of manual peak assignments | B | 1 | Assumed 1, compound in RF database but lacks any RF | 0.1860747 | 2.865551 | Branched Alkanes | 10
88 | 88 | 88 | 88 | 12.806 | 0.0873 | 12.653 | Decane, 3-methyl- | C11H24 | 88.86021937 | Automatically assigned using a linear fit of manual peak assignments | B | 1 | Assumed 1, estimated response factor exists but is out of range | 0.2117904 | 3.261572 | Branched Alkanes | 11
89 | 89 | 89 | 89 | 12.85 | 0.0943 | 12.8469 | Benzene, 1-ethyl-2,4-dimethyl- | C10H14 | 85.75393483 | Automatically assigned using a linear fit of manual peak assignments | A | 0.5703 | Estimated response factor in chemical lump ABE | 0.2287724 | 6.177618 | Aromatics | 10
90 | 90 | 90 | 90 | 12.881 | 0.1127 | 12.8469 | Benzene, 1-ethyl-2,4-dimethyl- | C10H14 | 85.75393483 | Automatically assigned using a linear fit of manual peak assignments | A | 0.5703 | Estimated response factor in chemical lump ABE | 0.273411 | 7.383007 | Aromatics | 10
91 | 91 | 91 | 91 | 12.991 | 0.3031 | 12.8469 | Benzene, 1-ethyl-2,4-dimethyl- | C10H14 | 85.75393483 | Automatically assigned using a linear fit of manual peak assignments | A | 0.5703 | Estimated response factor in chemical lump ABE | 0.7353227 | 19.85616 | Aromatics | 10
92 | 92 | 92 | 92 | 13.044 | 0.0481 | 12.8776 | o-Toluic acid, tridec-2-ynyl ester | C21H30O2 | 76.56199703 | Automatically assigned using a linear fit of manual peak assignments | O | 1 | Assumed 1, could not find compound in RF database | 0.1166909 | 1.79704 | Other | 21
93 | 93 | 93 | 93 | 13.142 | 0.1347 | 12.9882 | Benzene, 1,2,4,5-tetramethyl- | C10H14 | 88.66330169 | Automatically assigned using a linear fit of manual peak assignments | A | 0.4047 | Estimated response factor in chemical lump MBE | 0.3267831 | 12.43504 | Aromatics | 10
94 | 94 | 94 | 94 | 13.243 | 0.0473 | 13.3482 | Benzene, 2-ethyl-1,4-dimethyl- | C10H14 | 61.89922949 | Automatically assigned using a linear fit of manual peak assignments | A | 0.5703 | Estimated response factor in chemical lump ABE | 0.1147501 | 3.098636 | Aromatics | 10
95 | 95 | 95 | 95 | 13.352 | 0.1774 | 13.3482 | Benzene, 2-ethyl-1,4-dimethyl- | C10H14 | 61.89922949 | Automatically assigned using a linear fit of manual peak assignments | A | 0.5703 | Estimated response factor in chemical lump ABE | 0.4303736 | 11.62152 | Aromatics | 10
96 | 96 | 96 | 96 | 13.421 | 0.3335 | 13.3482 | Benzene, 2-ethyl-1,4-dimethyl- | C10H14 | 61.89922949 | Automatically assigned using a linear fit of manual peak assignments | A | 0.5703 | Estimated response factor in chemical lump ABE | 0.8090733 | 21.84767 | Aromatics | 10
97 | 97 | 97 | 97 | 13.463 | 0.0609 | 13.3482 | Benzene, 2-ethyl-1,4-dimethyl- | C10H14 | 61.89922949 | Automatically assigned using a linear fit of manual peak assignments | A | 0.5703 | Estimated response factor in chemical lump ABE | 0.1477438 | 3.989575 | Aromatics | 10
98 | 98 | 98 | 98 | 13.511 | 0.6762 | 13.3482 | Benzene, 2-ethyl-1,4-dimethyl- | C10H14 | 61.89922949 | Automatically assigned using a linear fit of manual peak assignments | A | 0.5703 | Estimated response factor in chemical lump ABE | 1.640466 | 44.29804 | Aromatics | 10
99 | 99 | 99 | 99 | 13.584 | 0.753 | 13.4169 | Undecane, 2,7-dimethyl- | C13H28 | 86.77955971 | Automatically assigned using a linear fit of manual peak assignments | B | 1 | Assumed 1, compound in RF database but lacks any RF | 1.826783 | 28.13246 | Branched Alkanes | 13
100 | 100 | 100 | 100 | 13.692 | 0.1756 | 13.5069 | Benzene, 1-ethyl-2,4-dimethyl- | C10H14 | 88.65771096 | Automatically assigned using a linear fit of manual peak assignments | A | 0.5703 | Estimated response factor in chemical lump ABE | 0.4260068 | 11.5036 | Aromatics | 10
101 | 101 | 101 | 101 | 13.801 | 0.1143 | 13.9383 | Benzene, 1,3-diethyl-5-methyl- | C11H16 | 89.73193557 | Automatically assigned using a linear fit of manual peak assignments | A | 0.687225 | Estimated response factor in chemical lump ABE | 0.2772926 | 6.213839 | Aromatics | 11
102 | 102 | 102 | 102 | 13.942 | 0.2939 | 13.9383 | Benzene, 1,3-diethyl-5-methyl- | C11H16 | 89.73193557 | Automatically assigned using a linear fit of manual peak assignments | A | 0.687225 | Estimated response factor in chemical lump ABE | 0.7130034 | 15.97767 | Aromatics | 11
103 | 103 | 103 | 103 | 14.023 | 0.1382 | 13.9383 | Benzene, 1,3-diethyl-5-methyl- | C11H16 | 89.73193557 | Automatically assigned using a linear fit of manual peak assignments | A | 0.687225 | Estimated response factor in chemical lump ABE | 0.3352741 | 7.513146 | Aromatics | 11
104 | 104 | 104 | 104 | 14.099 | 0.2064 | 13.9383 | Benzene, 1,3-diethyl-5-methyl- | C11H16 | 89.73193557 | Automatically assigned using a linear fit of manual peak assignments | A | 0.687225 | Estimated response factor in chemical lump ABE | 0.5007278 | 11.22079 | Aromatics | 11
105 | 105 | 105 | 105 | 14.154 | 0.0893 | 14.0195 | Octane, 3,4,5,6-tetramethyl- | C12H26 | 87.0802539 | Automatically assigned using a linear fit of manual peak assignments | B | 1 | Assumed 1, compound in RF database but lacks any RF | 0.2166424 | 3.336293 | Branched Alkanes | 12
106 | 106 | 106 | 106 | 14.197 | 0.039 | 14.0195 | Octane, 3,4,5,6-tetramethyl- | C12H26 | 87.0802539 | Automatically assigned using a linear fit of manual peak assignments | B | 1 | Assumed 1, compound in RF database but lacks any RF | 0.09461426 | 1.45706 | Branched Alkanes | 12
107 | 107 | 107 | 107 | 14.264 | 0.141 | 14.1069 | Benzene, 1-methyl-3-(1-methylethyl)- | C10H14 | 67.0642173 | Automatically assigned using a linear fit of manual peak assignments | A | 0.5703 | Estimated response factor in chemical lump ABE | 0.342067 | 9.236947 | Aromatics | 10
108 | 108 | 108 | 108 | 14.338 | 0.0693 | 14.2611 | Butyric acid, 2-phenyl-, dec-2-yl ester | C20H32O2 | 54.09516864 | Automatically assigned using a linear fit of manual peak assignments | O | 1 | Assumed 1, could not find compound in RF database | 0.1681223 | 2.589083 | Other | 20
109 | 109 | 109 | 109 | 14.427 | 0.1972 | 14.2611 | Butyric acid, 2-phenyl-, dec-2-yl ester | C20H32O2 | 54.09516864 | Automatically assigned using a linear fit of manual peak assignments | O | 1 | Assumed 1, could not find compound in RF database | 0.4784085 | 7.367492 | Other | 20
110 | 110 | 110 | 110 | 14.69 | 0.563 | 14.6563 | Benzene, 1-methyl-4-(1-methyl-2-propenyl)- | C11H14 | 52.42766322 | Automatically assigned using a linear fit of manual peak assignments | A | 0.687225 | Estimated response factor in chemical lump ABE | 1.365842 | 30.6071 | Aromatics | 11
111 | 111 | 111 | 111 | 14.786 | 0.2741 | 14.6563 | Benzene, 1-methyl-4-(1-methyl-2-propenyl)- | C11H14 | 52.42766322 | Automatically assigned using a linear fit of manual peak assignments | A | 0.687225 | Estimated response factor in chemical lump ABE | 0.6649685 | 14.90125 | Aromatics | 11
112 | 112 | 112 | 112 | 14.825 | 0.2206 | 14.6563 | Benzene, 1-methyl-4-(1-methyl-2-propenyl)- | C11H14 | 52.42766322 | Automatically assigned using a linear fit of manual peak assignments | A | 0.687225 | Estimated response factor in chemical lump ABE | 0.5351771 | 11.99276 | Aromatics | 11
113 | 113 | 113 | 113 | 14.912 | 0.0869 | 14.7838 | Benzene, pentamethyl- | C11H16 | 82.61194317 | Automatically assigned using a linear fit of manual peak assignments | A | 0.4189 | Estimated response factor in chemical lump MBE | 0.21082 | 7.750365 | Aromatics | 11
114 | 114 | 114 | 114 | 14.967 | 0.2236 | 14.7838 | Benzene, pentamethyl- | C11H16 | 82.61194317 | Automatically assigned using a linear fit of manual peak assignments | A | 0.4189 | Estimated response factor in chemical lump MBE | 0.5424551 | 19.94225 | Aromatics | 11
115 | 115 | 115 | 115 | 15.03 | 0.1839 | 14.9082 | Hexane, 2,4,4-trimethyl- | C9H20 | 72.50488665 | Automatically assigned using a linear fit of manual peak assignments | B | 1 | Assumed 1, compound in RF database but lacks any RF | 0.4461426 | 6.870597 | Branched Alkanes | 9
116 | 116 | 116 | 116 | 15.126 | 0.1662 | 14.9648 | Benzene, pentamethyl- | C11H16 | 76.35506133 | Automatically assigned using a linear fit of manual peak assignments | A | 0.4189 | Estimated response factor in chemical lump MBE | 0.4032023 | 14.82291 | Aromatics | 11
117 | 117 | 117 | 117 | 15.188 | 0.3142 | 15.1257 | 5-Methyl-2-phenyl-2-propyle-4-hexene-1-ol | C16H24O | 53.14933946 | Automatically assigned using a linear fit of manual peak assignments | O | 1 | Assumed 1, could not find compound in RF database | 0.7622513 | 11.73867 | Other | 16
118 | 118 | 118 | 118 | 15.304 | 0.0462 | 15.1257 | 5-Methyl-2-phenyl-2-propyle-4-hexene-1-ol | C16H24O | 53.14933946 | Automatically assigned using a linear fit of manual peak assignments | O | 1 | Assumed 1, could not find compound in RF database | 0.1120815 | 1.726055 | Other | 16
119 | 119 | 119 | 119 | 15.396 | 0.1599 | 15.4345 | Benzene, 1,4-dimethyl-2-(2-methylpropyl)- | C12H18 | 65.62654041 | Automatically assigned using a linear fit of manual peak assignments | A | 0.80415 | Estimated response factor in chemical lump ABE | 0.3879185 | 7.428893 | Aromatics | 12
120 | 120 | 120 | 120 | 15.461 | 0.1889 | 15.4345 | Benzene, 1,4-dimethyl-2-(2-methylpropyl)- | C12H18 | 65.62654041 | Automatically assigned using a linear fit of manual peak assignments | A | 0.80415 | Estimated response factor in chemical lump ABE | 0.4582727 | 8.776222 | Aromatics | 12
121 | 121 | 121 | 121 | 15.497 | 0.2004 | 15.4345 | Benzene, 1,4-dimethyl-2-(2-methylpropyl)- | C12H18 | 65.62654041 | Automatically assigned using a linear fit of manual peak assignments | A | 0.80415 | Estimated response factor in chemical lump ABE | 0.4861718 | 9.310508 | Aromatics | 12
122 | 122 | 122 | 122 | 15.557 | 0.1362 | 15.4345 | Benzene, 1,4-dimethyl-2-(2-methylpropyl)- | C12H18 | 65.62654041 | Automatically assigned using a linear fit of manual peak assignments | A | 0.80415 | Estimated response factor in chemical lump ABE | 0.3304221 | 6.3278 | Aromatics | 12
123 | 123 | 123 | 123 | 15.599 | 0.2282 | 15.4345 | Benzene, 1,4-dimethyl-2-(2-methylpropyl)- | C12H18 | 65.62654041 | Automatically assigned using a linear fit of manual peak assignments | A | 0.80415 | Estimated response factor in chemical lump ABE | 0.5536148 | 10.60209 | Aromatics | 12
124 | 124 | 124 | 124 | 15.722 | 0.0878 | 15.5527 | No Match |  |  | Automatically assigned using a linear fit of manual peak assignments |  | 1 | Assumed 1, could not find compound in RF database
125 | 125 | 125 | 125 | 15.755 | 0.1339 | 15.7479 | 1,3-dioxane-5,5-dimethanol, 2-butyl- | C10H20O4 | 72.01786975 | Automatically assigned using a linear fit of manual peak assignments | O | 1 | Assumed 1, could not find compound in RF database | 0.3248423 | 5.002572 | Other | 10
126 | 126 | 126 | 126 | 15.801 | 0.1062 | 15.7479 | 1,3-dioxane-5,5-dimethanol, 2-butyl- | C10H20O4 | 72.01786975 | Automatically assigned using a linear fit of manual peak assignments | O | 1 | Assumed 1, could not find compound in RF database | 0.2576419 | 3.967686 | Other | 10
127 | 127 | 127 | 127 | 15.851 | 0.1172 | 15.7479 | 1,3-dioxane-5,5-dimethanol, 2-butyl- | C10H20O4 | 72.01786975 | Automatically assigned using a linear fit of manual peak assignments | O | 1 | Assumed 1, could not find compound in RF database | 0.284328 | 4.378651 | Other | 10
128 | 128 | 128 | 128 | 15.923 | 0.1708 | 15.7479 | 1,3-dioxane-5,5-dimethanol, 2-butyl- | C10H20O4 | 72.01786975 | Automatically assigned using a linear fit of manual peak assignments | O | 1 | Assumed 1, could not find compound in RF database | 0.414362 | 6.381174 | Other | 10
129 | 129 | 129 | 129 | 16.027 | 0.5923 | 15.8644 | 1,3-dioxane-5,5-dimethanol, 2-butyl- | C10H20O4 | 64.27686401 | Automatically assigned using a linear fit of manual peak assignments | O | 1 | Assumed 1, could not find compound in RF database | 1.436924 | 22.12863 | Other | 10
130 | 130 | 130 | 130 | 16.113 | 0.1442 | 16.0248 | Benzene, pentamethyl- | C11H16 | 87.87795152 | Automatically assigned using a linear fit of manual peak assignments | A | 0.4189 | Estimated response factor in chemical lump MBE | 0.3498302 | 12.86079 | Aromatics | 11
131 | 131 | 131 | 131 | 16.213 | 0.4102 | 16.0248 | Benzene, pentamethyl- | C11H16 | 87.87795152 | Automatically assigned using a linear fit of manual peak assignments | A | 0.4189 | Estimated response factor in chemical lump MBE | 0.995148 | 36.58458 | Aromatics | 11
132 | 132 | 132 | 132 | 16.286 | 0.0974 | 16.2117 | 1H-Indene, 2,3-dihydro-1,1,3-trimethyl- | C12H16 | 58.64511567 | Automatically assigned using a linear fit of manual peak assignments | A | 1 | Assumed 1, compound in RF database but lacks any RF | 0.2362931 | 3.638913 | Aromatics | 12
133 | 133 | 133 | 133 | 16.354 | 0.2573 | 16.2117 | 1H-Indene, 2,3-dihydro-1,1,3-trimethyl- | C12H16 | 58.64511567 | Automatically assigned using a linear fit of manual peak assignments | A | 1 | Assumed 1, compound in RF database but lacks any RF | 0.6242115 | 9.612858 | Aromatics | 12
134 | 134 | 134 | 134 | 16.45 | 0.0967 | 16.3498 | Naphthalene, 1,2,3,4-tetrahydro-1,6-dimethyl-4-(1-methylethyl)-, (1S-cis)- | C15H22 | 65.86685648 | Automatically assigned using a linear fit of manual peak assignments | A | 1 | Assumed 1, compound in RF database but lacks any RF | 0.2345949 | 3.612761 | Aromatics | 15
135 | 135 | 135 | 135 | 16.523 | 0.0607 | 16.3498 | Naphthalene, 1,2,3,4-tetrahydro-1,6-dimethyl-4-(1-methylethyl)-, (1S-cis)- | C15H22 | 65.86685648 | Automatically assigned using a linear fit of manual peak assignments | A | 1 | Assumed 1, compound in RF database but lacks any RF | 0.1472586 | 2.267783 | Aromatics | 15
136 | 136 | 136 | 136 | 16.581 | 0.1936 | 16.5204 | Naphthalene, 2-methyl- | C11H10 | 55.41264537 | Automatically assigned using a linear fit of manual peak assignments | A | 1 | Assumed 1, compound in RF database but lacks any RF | 0.4696749 | 7.232994 | Aromatics | 11
137 | 137 | 137 | 137 | 16.697 | 0.1159 | 16.5204 | Naphthalene, 2-methyl- | C11H10 | 55.41264537 | Automatically assigned using a linear fit of manual peak assignments | A | 1 | Assumed 1, compound in RF database but lacks any RF | 0.2811742 | 4.330082 | Aromatics | 11
138 | 138 | 138 | 138 | 16.817 | 0.2256 | 16.8157 | Toluene, 4-(1,1-dimethyl-2-propynyloxy)- | C12H14O | 62.60178991 | Automatically assigned using a linear fit of manual peak assignments | A | 1 | Assumed 1, could not find compound in RF database | 0.5473071 | 8.42853 | Aromatics | 12
139 | 139 | 139 | 139 | 16.906 | 0.2214 | 16.8157 | Toluene, 4-(1,1-dimethyl-2-propynyloxy)- | C12H14O | 62.60178991 | Automatically assigned using a linear fit of manual peak assignments | A | 1 | Assumed 1, could not find compound in RF database | 0.5371179 | 8.271616 | Aromatics | 12
140 | 140 | 140 | 140 | 16.964 | 0.0642 | 16.8157 | Toluene, 4-(1,1-dimethyl-2-propynyloxy)- | C12H14O | 62.60178991 | Automatically assigned using a linear fit of manual peak assignments | A | 1 | Assumed 1, could not find compound in RF database | 0.1557496 | 2.398544 | Aromatics | 12
141 | 141 | 141 | 141 | 17.023 | 0.0667 | 17.09 | Benzene, 1-(1,1-dimethylethyl)-3-ethyl- | C12H18 | 70.63020193 | Automatically assigned using a linear fit of manual peak assignments | A | 0.80415 | Estimated response factor in chemical lump ABE | 0.1618147 | 3.098857 | Aromatics | 12
142 | 142 | 142 | 142 | 17.092 | 0.2054 | 17.09 | Benzene, 1-(1,1-dimethylethyl)-3-ethyl- | C12H18 | 70.63020193 | Automatically assigned using a linear fit of manual peak assignments | A | 0.80415 | Estimated response factor in chemical lump ABE | 0.4983018 | 9.542806 | Aromatics | 12
143 | 143 | 143 | 143 | 17.161 | 0.1058 | 17.09 | Benzene, 1-(1,1-dimethylethyl)-3-ethyl- | C12H18 | 70.63020193 | Automatically assigned using a linear fit of manual peak assignments | A | 0.80415 | Estimated response factor in chemical lump ABE | 0.2566715 | 4.915428 | Aromatics | 12
144 | 144 | 144 | 144 | 17.327 | 0.3638 | 17.1665 | 6-Ethyl-3-formylchromone | C12H10O3 | 62.67256977 | Automatically assigned using a linear fit of manual peak assignments | O | 1 | Assumed 1, could not find compound in RF database | 0.8825813 | 13.59175 | Other | 12
145 | 145 | 145 | 145 | 17.433 | 0.105 | 17.325 | No Match |  |  | Automatically assigned using a linear fit of manual peak assignments |  | 1 | Assumed 1, could not find compound in RF database
146 | 146 | 146 | 146 | 17.576 | 0.1575 | 17.5771 | 1H-Indene, 2,3-dihydro-1,4,7-trimethyl- | C12H16 | 56.48678243 | Automatically assigned using a linear fit of manual peak assignments | A | 1 | Assumed 1, compound in RF database but lacks any RF | 0.3820961 | 5.884279 | Aromatics | 12
147 | 147 | 147 | 147 | 17.658 | 0.0913 | 17.5771 | 1H-Indene, 2,3-dihydro-1,4,7-trimethyl- | C12H16 | 56.48678243 | Automatically assigned using a linear fit of manual peak assignments | A | 1 | Assumed 1, compound in RF database but lacks any RF | 0.2214944 | 3.411014 | Aromatics | 12
148 | 148 | 148 | 148 | 17.76 | 0.2591 | 17.5771 | 1H-Indene, 2,3-dihydro-1,4,7-trimethyl- | C12H16 | 56.48678243 | Automatically assigned using a linear fit of manual peak assignments | A | 1 | Assumed 1, compound in RF database but lacks any RF | 0.6285784 | 9.680107 | Aromatics | 12
149 | 149 | 149 | 149 | 17.923 | 42.7223 | 17.7552 | Naphthalene, 1,2-dimethyl- | C12H12 | 82.41061358 | Automatically assigned using a linear fit of manual peak assignments | A | 1 | Assumed 1, compound in RF database but lacks any RF | 103.6446 | 1596.127 | Aromatics | 12
150 | 150 | 150 | 150 | 18.042 | 0.0638 | 17.9226 | Benzene, 1,3,5-tri-tert-butyl- | C18H30 | 97.41951403 | Automatically assigned using a linear fit of manual peak assignments | A | 1 | Assumed 1, could not find compound in RF database |  |  | Aromatics | 18
151 | 151 | 151 | 151 | 18.163 | 0.1327 | 17.9226 | Benzene, 1,3,5-tri-tert-butyl- | C18H30 | 97.41951403 | Automatically assigned using a linear fit of manual peak assignments | A | 1 | Assumed 1, could not find compound in RF database |  |  | Aromatics | 18
152 | 152 | 152 | 152 | 18.259 | 0.1021 | 18.5493 | Benzene, 1-isopentyl-2,4,5-trimethyl- | C14H22 | 57.20549689 | Automatically assigned using a linear fit of manual peak assignments | A | 1.038 | Estimated response factor in chemical lump ABE | 0.2476953 | 3.674863 | Aromatics | 14
153 | 153 | 153 | 153 | 18.34 | 0.0451 | 18.5493 | Benzene, 1-isopentyl-2,4,5-trimethyl- | C14H22 | 57.20549689 | Automatically assigned using a linear fit of manual peak assignments | A | 1.038 | Estimated response factor in chemical lump ABE | 0.1094129 | 1.623274 | Aromatics | 14
154 | 154 | 154 | 154 | 18.442 | 0.0427 | 18.5493 | Benzene, 1-isopentyl-2,4,5-trimethyl- | C14H22 | 57.20549689 | Automatically assigned using a linear fit of manual peak assignments | A | 1.038 | Estimated response factor in chemical lump ABE | 0.1035905 | 1.536892 | Aromatics | 14
155 | 155 | 155 | 155 | 18.547 | 0.1567 | 18.5493 | Benzene, 1-isopentyl-2,4,5-trimethyl- | C14H22 | 57.20549689 | Automatically assigned using a linear fit of manual peak assignments | A | 1.038 | Estimated response factor in chemical lump ABE | 0.3801553 | 5.640068 | Aromatics | 14
156 | 156 | 156 | 156 | 18.649 | 0.0655 | 18.5493 | Benzene, 1-isopentyl-2,4,5-trimethyl- | C14H22 | 57.20549689 | Automatically assigned using a linear fit of manual peak assignments | A | 1.038 | Estimated response factor in chemical lump ABE | 0.1589034 | 2.357527 | Aromatics | 14
157 | 157 | 157 | 157 | 18.712 | 0.0789 | 18.5493 | Benzene, 1-isopentyl-2,4,5-trimethyl- | C14H22 | 57.20549689 | Automatically assigned using a linear fit of manual peak assignments | A | 1.038 | Estimated response factor in chemical lump ABE | 0.1914119 | 2.83983 | Aromatics | 14
158 | 158 | 158 | 158 | 18.818 | 0.4122 | 18.8187 | Benzene, 1,3,5-tri-tert-butyl- | C18H30 | 70.6926495 | Automatically assigned using a linear fit of manual peak assignments | A | 1 | Assumed 1, could not find compound in RF database |  |  | Aromatics | 18
159 | 159 | 159 | 159 | 18.893 | 0.2583 | 18.8187 | Benzene, 1,3,5-tri-tert-butyl- | C18H30 | 70.6926495 | Automatically assigned using a linear fit of manual peak assignments | A | 1 | Assumed 1, could not find compound in RF database |  |  | Aromatics | 18
160 | 160 | 160 | 160 | 19.011 | 0.3529 | 18.8187 | Benzene, 1,3,5-tri-tert-butyl- | C18H30 | 70.6926495 | Automatically assigned using a linear fit of manual peak assignments | A | 1 | Assumed 1, could not find compound in RF database |  |  | Aromatics | 18
161 | 161 | 161 | 161 | 19.149 | 0.1195 | 19.002 | Naphthalene, 1,6,7-trimethyl- | C13H14 | 71.31850185 | Automatically assigned using a linear fit of manual peak assignments | A | 1 | Assumed 1, compound in RF database but lacks any RF | 0.2899078 | 4.46458 | Aromatics | 13
162 | 162 | 162 | 162 | 19.266 | 0.4094 | 19.2625 | Naphthalene, 1,4,6-trimethyl- | C13H14 | 81.51429297 | Automatically assigned using a linear fit of manual peak assignments | A | 1 | Assumed 1, compound in RF database but lacks any RF | 0.9932072 | 15.29539 | Aromatics | 13
163 | 163 | 163 | 163 | 19.33 | 0.5553 | 19.2625 | Naphthalene, 1,4,6-trimethyl- | C13H14 | 81.51429297 | Automatically assigned using a linear fit of manual peak assignments | A | 1 | Assumed 1, compound in RF database but lacks any RF | 1.347162 | 20.74629 | Aromatics | 13
164 | 164 | 164 | 164 | 19.528 | 0.1717 | 19.5276 | Naphthalene, 1,4,6-trimethyl- | C13H14 | 77.94504691 | Automatically assigned using a linear fit of manual peak assignments | A | 1 | Assumed 1, compound in RF database but lacks any RF | 0.4165454 | 6.414799 | Aromatics | 13
165 | 165 | 165 | 165 | 19.567 | 0.3258 | 19.5276 | Naphthalene, 1,4,6-trimethyl- | C13H14 | 77.94504691 | Automatically assigned using a linear fit of manual peak assignments | A | 1 | Assumed 1, compound in RF database but lacks any RF | 0.790393 | 12.17205 | Aromatics | 13
166 | 166 | 166 | 166 | 19.734 | 0.7488 | 19.5633 | Naphthalene, 1,4,6-trimethyl- | C13H14 | 76.42833734 | Automatically assigned using a linear fit of manual peak assignments | A | 1 | Assumed 1, compound in RF database but lacks any RF | 1.816594 | 27.97555 | Aromatics | 13
167 | 167 | 167 | 167 | 19.948 | 0.301 | 20.03792303 | No Match |  |  | Automatically assigned using a linear fit of manual peak assignments |  | 1 | Assumed 1, could not find compound in RF database
168 | 168 | 168 | 168 | 20.047 | 0.1111 | 20.03792303 | No Match |  |  | Automatically assigned using a linear fit of manual peak assignments |  | 1 | Assumed 1, could not find compound in RF database
169 | 169 | 169 | 169 | 20.228 | 0.0726 | 20.03792303 | No Match |  |  | Automatically assigned using a linear fit of manual peak assignments |  | 1 | Assumed 1, could not find compound in RF database
170 | 170 | 170 | 170 | 20.326 | 0.0999 | 20.2342 | No Match |  |  | Automatically assigned using a linear fit of manual peak assignments |  | 1 | Assumed 1, could not find compound in RF database
171 | 171 | 171 | 171 | 20.383 | 0.1239 | 20.2342 | No Match |  |  | Automatically assigned using a linear fit of manual peak assignments |  | 1 | Assumed 1, could not find compound in RF database
172 | 172 | 172 | 172 | 20.426 | 0.1296 | 20.2342 | No Match |  |  | Automatically assigned using a linear fit of manual peak assignments |  | 1 | Assumed 1, could not find compound in RF database
173 | 173 | 173 | 173 | 20.467 | 0.1715 | 20.464 | Naphthalene, 1-methyl-7-(1-methylethyl)- | C14H16 | 54.95578692 | Automatically assigned using a linear fit of manual peak assignments | A | 1 | Assumed 1, compound in RF database but lacks any RF | 0.4160602 | 6.407327 | Aromatics | 14
174 | 174 | 174 | 174 | 20.559 | 0.0576 | 20.464 | Naphthalene, 1-methyl-7-(1-methylethyl)- | C14H16 | 54.95578692 | Automatically assigned using a linear fit of manual peak assignments | A | 1 | Assumed 1, compound in RF database but lacks any RF | 0.139738 | 2.151965 | Aromatics | 14
175 | 175 | 175 | 175 | 20.613 | 0.1162 | 20.464 | Naphthalene, 1-methyl-7-(1-methylethyl)- | C14H16 | 54.95578692 | Automatically assigned using a linear fit of manual peak assignments | A | 1 | Assumed 1, compound in RF database but lacks any RF | 0.281902 | 4.341291 | Aromatics | 14
176 | 176 | 176 | 176 | 20.695 | 0.4307 | 20.6945 | 3-Biphenylmethanol | C13H12O | 53.25694769 | Automatically assigned using a linear fit of manual peak assignments | O | 1 | Assumed 1, could not find compound in RF database | 1.044881 | 16.09117 | Other | 13
177 | 177 | 177 | 177 | 20.836 | 0.0402 | 20.6945 | 3-Biphenylmethanol | C13H12O | 53.25694769 | Automatically assigned using a linear fit of manual peak assignments | O | 1 | Assumed 1, could not find compound in RF database | 0.09752547 | 1.501892 | Other | 13
178 | 178 | 178 | 178 | 20.952 | 0.6516 | 20.9501 | 1,4,5,8-Tetramethylnaphthalene | C14H16 | 85.48500391 | Automatically assigned using a linear fit of manual peak assignments | A | 1 | Assumed 1, compound in RF database but lacks any RF | 1.580786 | 24.3441 | Aromatics | 14
179 | 179 | 179 | 179 | 21.141 | 0.4698 | 20.9501 | 1,4,5,8-Tetramethylnaphthalene | C14H16 | 85.48500391 | Automatically assigned using a linear fit of manual peak assignments | A | 1 | Assumed 1, compound in RF database but lacks any RF | 1.139738 | 17.55197 | Aromatics | 14
180 | 180 | 180 | 180 | 21.19 | 0.1748 | 21.1392 | Naphthalene, 1,2,3,4-tetramethyl- | C14H16 | 87.62418531 | Automatically assigned using a linear fit of manual peak assignments | A | 1 | Assumed 1, compound in RF database but lacks any RF | 0.424066 | 6.530616 | Aromatics | 14
181 | 181 | 181 | 181 | 21.253 | 0.0607 | 21.1392 | Naphthalene, 1,2,3,4-tetramethyl- | C14H16 | 87.62418531 | Automatically assigned using a linear fit of manual peak assignments | A | 1 | Assumed 1, compound in RF database but lacks any RF | 0.1472586 | 2.267783 | Aromatics | 14
182 | 182 | 182 | 182 | 21.321 | 0.098 | 21.1392 | Naphthalene, 1,2,3,4-tetramethyl- | C14H16 | 87.62418531 | Automatically assigned using a linear fit of manual peak assignments | A | 1 | Assumed 1, compound in RF database but lacks any RF | 0.2377487 | 3.661329 | Aromatics | 14
183 | 183 | 183 | 183 | 21.38 | 0.2746 | 21.318 | ethanone, 1-(5,8-dimethyl-1-naphthalenyl)- | C14H14O | 52.76553304 | Automatically assigned using a linear fit of manual peak assignments | O | 1 | Assumed 1, could not find compound in RF database | 0.6661815 | 10.25919 | Other | 14
184 | 184 | 184 | 184 | 21.426 | 0.1833 | 21.318 | ethanone, 1-(5,8-dimethyl-1-naphthalenyl)- | C14H14O | 52.76553304 | Automatically assigned using a linear fit of manual peak assignments | O | 1 | Assumed 1, could not find compound in RF database | 0.444687 | 6.84818 | Other | 14
185 | 185 | 185 | 185 | 21.494 | 0.3669 | 21.318 | ethanone, 1-(5,8-dimethyl-1-naphthalenyl)- | C14H14O | 52.76553304 | Automatically assigned using a linear fit of manual peak assignments | O | 1 | Assumed 1, could not find compound in RF database | 0.8901019 | 13.70757 | Other | 14
186 | 186 | 186 | 186 | 21.623 | 0.1037 | 21.4927 | 1,4,5,8-Tetramethylnaphthalene | C14H16 | 53.45633191 | Automatically assigned using a linear fit of manual peak assignments | A | 1 | Assumed 1, compound in RF database but lacks any RF | 0.2515769 | 3.874284 | Aromatics | 14
187 | 187 | 187 | 187 | 21.683 | 0.2186 | 21.4927 | 1,4,5,8-Tetramethylnaphthalene | C14H16 | 53.45633191 | Automatically assigned using a linear fit of manual peak assignments | A | 1 | Assumed 1, compound in RF database but lacks any RF | 0.5303251 | 8.167006 | Aromatics | 14
188 | 188 | 188 | 188 | 21.752 | 0.0639 | 21.6813 | No Match |  |  | Automatically assigned using a linear fit of manual peak assignments |  | 1 | Assumed 1, could not find compound in RF database
189 | 189 | 189 | 189 | 21.808 | 0.1118 | 21.6813 | No Match |  |  | Automatically assigned using a linear fit of manual peak assignments |  | 1 | Assumed 1, could not find compound in RF database
190 | 190 | 190 | 190 | 21.898 | 0.1371 | 21.9701 | Azulene, 1,4-dimethyl-7-(1-methylethyl)- | C15H18 | 67.7633646 | Automatically assigned using a linear fit of manual peak assignments | A | 1 | Assumed 1, compound in RF database but lacks any RF | 0.3326055 | 5.122125 | Aromatics | 15
191 | 191 | 191 | 191 | 21.97 | 0.4138 | 21.9701 | Azulene, 1,4-dimethyl-7-(1-methylethyl)- | C15H18 | 67.7633646 | Automatically assigned using a linear fit of manual peak assignments | A | 1 | Assumed 1, compound in RF database but lacks any RF | 1.003882 | 15.45978 | Aromatics | 15
192 | 192 | 192 | 192 | 22.098 | 0.2847 | 21.9701 | Azulene, 1,4-dimethyl-7-(1-methylethyl)- | C15H18 | 67.7633646 | Automatically assigned using a linear fit of manual peak assignments | A | 1 | Assumed 1, compound in RF database but lacks any RF | 0.6906841 | 10.63654 | Aromatics | 15
193 | 193 | 193 | 193 | 22.204 | 0.143 | 22.0969 | Azulene, 1,4-dimethyl-7-(1-methylethyl)- | C15H18 | 71.8513419 | Automatically assigned using a linear fit of manual peak assignments | A | 1 | Assumed 1, compound in RF database but lacks any RF | 0.346919 | 5.342552 | Aromatics | 15
194 | 194 | 194 | 194 | 22.268 | 0.0383 | 22.0969 | Azulene, 1,4-dimethyl-7-(1-methylethyl)- | C15H18 | 71.8513419 | Automatically assigned using a linear fit of manual peak assignments | A | 1 | Assumed 1, compound in RF database but lacks any RF | 0.09291606 | 1.430907 | Aromatics | 15
195 | 195 | 195 | 195 | 22.334 | 0.1053 | 22.2052 | Azulene, 1,4-dimethyl-7-(1-methylethyl)- | C15H18 | 60.16667198 | Automatically assigned using a linear fit of manual peak assignments | A | 1 | Assumed 1, compound in RF database but lacks any RF | 0.2554585 | 3.934061 | Aromatics | 15
196 | 196 | 196 | 196 | 22.438 | 0.0867 | 22.5422 | 2',4'-Dihydroxy-3',5'-dimethoxyacetophenone | C10H12O5 | 71.06002676 | Automatically assigned using a linear fit of manual peak assignments | O | 1 | Assumed 1, could not find compound in RF database | 0.2103348 | 3.239156 | Other | 10
197 | 197 | 197 | 197 | 22.545 | 0.2197 | 22.5422 | 2',4'-Dihydroxy-3',5'-dimethoxyacetophenone | C10H12O5 | 71.06002676 | Automatically assigned using a linear fit of manual peak assignments | O | 1 | Assumed 1, could not find compound in RF database | 0.5329937 | 8.208103 | Other | 10
198 | 198 | 198 | 198 | 22.634 | 0.5448 | 22.5422 | 2',4'-Dihydroxy-3',5'-dimethoxyacetophenone | C10H12O5 | 71.06002676 | Automatically assigned using a linear fit of manual peak assignments | O | 1 | Assumed 1, could not find compound in RF database | 1.321689 | 20.354 | Other | 10
199 | 199 | 199 | 199 | 22.73 | 0.1428 | 22.5422 | 2',4'-Dihydroxy-3',5'-dimethoxyacetophenone | C10H12O5 | 71.06002676 | Automatically assigned using a linear fit of manual peak assignments | O | 1 | Assumed 1, could not find compound in RF database | 0.3464338 | 5.33508 | Other | 10
200 | 200 | 200 | 200 | 22.775 | 0.1029 | 22.6316 | Azulene, 1,4-dimethyl-7-(1-methylethyl)- | C15H18 | 82.20856177 | Automatically assigned using a linear fit of manual peak assignments | A | 1 | Assumed 1, compound in RF database but lacks any RF | 0.2496361 | 3.844396 | Aromatics | 15
201 | 201 | 201 | 201 | 22.846 | 0.0997 | 22.7279 | Azulene, 1,4-dimethyl-7-(1-methylethyl)- | C15H18 | 66.15738609 | Automatically assigned using a linear fit of manual peak assignments | A | 1 | Assumed 1, compound in RF database but lacks any RF | 0.2418729 | 3.724842 | Aromatics | 15
202 | 202 | 202 | 202 | 22.897 | 0.1509 | 22.7279 | Azulene, 1,4-dimethyl-7-(1-methylethyl)- | C15H18 | 66.15738609 | Automatically assigned using a linear fit of manual peak assignments | A | 1 | Assumed 1, compound in RF database but lacks any RF | 0.3660844 | 5.6377 | Aromatics | 15
203 | 203 | 203 | 203 | 22.996 | 0.4357 | 22.9952 | Azulene, 1,4-dimethyl-7-(1-methylethyl)- | C15H18 | 73.74300209 | Automatically assigned using a linear fit of manual peak assignments | A | 1 | Assumed 1, compound in RF database but lacks any RF | 1.057011 | 16.27797 | Aromatics | 15
204 | 204 | 204 | 204 | 23.07 | 0.1465 | 22.9952 | Azulene, 1,4-dimethyl-7-(1-methylethyl)- | C15H18 | 73.74300209 | Automatically assigned using a linear fit of manual peak assignments | A | 1 | Assumed 1, compound in RF database but lacks any RF | 0.35541 | 5.473314 | Aromatics | 15
205 | 205 | 205 | 205 | 23.212 | 0.4524 | 23.2111 | Azulene, 1,4-dimethyl-7-(1-methylethyl)- | C15H18 | 82.41816106 | Automatically assigned using a linear fit of manual peak assignments | A | 1 | Assumed 1, compound in RF database but lacks any RF | 1.097525 | 16.90189 | Aromatics | 15
206 | 206 | 206 | 206 | 23.382 | 0.4097 | 23.2111 | Azulene, 1,4-dimethyl-7-(1-methylethyl)- | C15H18 | 82.41816106 | Automatically assigned using a linear fit of manual peak assignments | A | 1 | Assumed 1, compound in RF database but lacks any RF | 0.993935 | 15.3066 | Aromatics | 15
207 | 207 | 207 | 207 | 23.574 | 0.3273 | 23.3857 | Sebacic acid, nonyl 4-(2-phenylpropyl-2)-phenyl ester | C34H50O4 | 80.89718953 | Automatically assigned using a linear fit of manual peak assignments | O | 1 | Assumed 1, could not find compound in RF database | 0.794032 | 12.22809 | Other | 34
208 | 208 | 208 | 208 | 23.682 | 0.2583 | 23.825 | Sebacic acid, nonyl 4-(2-phenylpropyl-2)-phenyl ester | C34H50O4 | 60.2476191 | Automatically assigned using a linear fit of manual peak assignments | O | 1 | Assumed 1, could not find compound in RF database | 0.6266376 | 9.650218 | Other | 34
209 | 209 | 209 | 209 | 23.755 | 0.1313 | 23.825 | Sebacic acid, nonyl 4-(2-phenylpropyl-2)-phenyl ester | C34H50O4 | 60.2476191 | Automatically assigned using a linear fit of manual peak assignments | O | 1 | Assumed 1, could not find compound in RF database | 0.3185347 | 4.905434 | Other | 34
210 | 210 | 210 | 210 | 23.829 | 0.1775 | 23.825 | Sebacic acid, nonyl 4-(2-phenylpropyl-2)-phenyl ester | C34H50O4 | 60.2476191 | Automatically assigned using a linear fit of manual peak assignments | O | 1 | Assumed 1, could not find compound in RF database | 0.4306162 | 6.63149 | Other | 34
211 | 211 | 211 | 211 | 24.023 | 0.2625 | 23.825 | Sebacic acid, nonyl 4-(2-phenylpropyl-2)-phenyl ester | C34H50O4 | 60.2476191 | Automatically assigned using a linear fit of manual peak assignments | O | 1 | Assumed 1, could not find compound in RF database | 0.6368268 | 9.807132 | Other | 34
212 | 212 | 212 | 212 | 24.117 | 0.3547 | 24.0882 | No Match |  |  | Automatically assigned using a linear fit of manual peak assignments |  | 1 | Assumed 1, could not find compound in RF database
213 | 213 | 213 | 213 | 24.244 | 0.2292 | 24.0882 | No Match |  |  | Automatically assigned using a linear fit of manual peak assignments |  | 1 | Assumed 1, could not find compound in RF database
214 | 214 | 214 | 214 | 24.35 | 0.1276 | 24.0882 | No Match |  |  | Automatically assigned using a linear fit of manual peak assignments |  | 1 | Assumed 1, could not find compound in RF database
215 | 215 | 215 | 215 | 24.445 | 0.0948 | 24.636 | Sebacic acid, nonyl 4-(2-phenylpropyl-2)-phenyl ester | C34H50O4 | 82.70267626 | Automatically assigned using a linear fit of manual peak assignments | O | 1 | Assumed 1, could not find compound in RF database | 0.2299854 | 3.541776 | Other | 34
216 | 216 | 216 | 216 | 24.641 | 0.5197 | 24.636 | Sebacic acid, nonyl 4-(2-phenylpropyl-2)-phenyl ester | C34H50O4 | 82.70267626 | Automatically assigned using a linear fit of manual peak assignments | O | 1 | Assumed 1, could not find compound in RF database | 1.260796 | 19.41625 | Other | 34
217 | 217 | 217 | 217 | 24.907 | 0.3325 | 24.636 | Sebacic acid, nonyl 4-(2-phenylpropyl-2)-phenyl ester | C34H50O4 | 82.70267626 | Automatically assigned using a linear fit of manual peak assignments | O | 1 | Assumed 1, could not find compound in RF database | 0.8066473 | 12.42237 | Other | 34
226 | 226 | 226 | 226 | 26.12 | 0.0812 | 26.3027 | 3,5-di-tert-Butyl-4-hydroxyanisole | C15H24O2 | 59.58213765 | Automatically assigned using a linear fit of manual peak assignments | O | 1 | Assumed 1, could not find compound in RF database | 0.1969918 | 3.033673 | Other | 15
227 | 227 | 227 | 227 | 26.255 | 0.1658 | 26.3027 | 3,5-di-tert-Butyl-4-hydroxyanisole | C15H24O2 | 59.58213765 | Automatically assigned using a linear fit of manual peak assignments | O | 1 | Assumed 1, could not find compound in RF database | 0.4022319 | 6.194372 | Other | 15
228 | 228 | 228 | 228 | 26.497 | 0.1678 | 26.3027 | 3,5-di-tert-Butyl-4-hydroxyanisole | C15H24O2 | 59.58213765 | Automatically assigned using a linear fit of manual peak assignments | O | 1 | Assumed 1, could not find compound in RF database | 0.4070839 | 6.269093 | Other | 15
229 | 229 | 229 | 229 | 26.59 | 0.0502 | 26.5182 | No Match |  |  | Automatically assigned using a linear fit of manual peak assignments |  | 1 | Assumed 1, could not find compound in RF database
230 | 230 | 230 | 230 | 26.641 | 0.0369 | 26.5182 | No Match |  |  | Automatically assigned using a linear fit of manual peak assignments |  | 1 | Assumed 1, could not find compound in RF database
231 | 231 | 231 | 231 | 26.731 | 0.2237 | 26.5182 | No Match |  |  | Automatically assigned using a linear fit of manual peak assignments |  | 1 | Assumed 1, could not find compound in RF database
232 | 232 | 232 | 232 | 26.861 | 0.1569 | 27.1463 | 2-Isopropyl-10-methylphenanthrene | C18H18 | 68.26930055 | Automatically assigned using a linear fit of manual peak assignments | A | 1 | Assumed 1, compound in RF database but lacks any RF | 0.3806405 | 5.861863 | Aromatics | 18
233 | 233 | 233 | 233 | 26.917 | 0.0949 | 27.1463 | 2-Isopropyl-10-methylphenanthrene | C18H18 | 68.26930055 | Automatically assigned using a linear fit of manual peak assignments | A | 1 | Assumed 1, compound in RF database but lacks any RF | 0.230228 | 3.545512 | Aromatics | 18
234 | 234 | 234 | 234 | 27.041 | 0.2176 | 27.1463 | 2-Isopropyl-10-methylphenanthrene | C18H18 | 68.26930055 | Automatically assigned using a linear fit of manual peak assignments | A | 1 | Assumed 1, compound in RF database but lacks any RF | 0.5278991 | 8.129646 | Aromatics | 18
235 | 235 | 235 | 235 | 27.138 | 0.3265 | 27.1463 | 2-Isopropyl-10-methylphenanthrene | C18H18 | 68.26930055 | Automatically assigned using a linear fit of manual peak assignments | A | 1 | Assumed 1, compound in RF database but lacks any RF | 0.7920912 | 12.1982 | Aromatics | 18
236 | 236 | 236 | 236 | 27.393 | 0.9954 | 27.389 | 2-Isopropyl-10-methylphenanthrene | C18H18 | 57.82805441 | Manual | A | 1 | Assumed 1, compound in RF database but lacks any RF | 2.414847 | 37.18865 | Aromatics | 18
237 | 237 | 237 | 237 | 27.58 | 0.356 | 27.389 | 2-Isopropyl-10-methylphenanthrene | C18H18 | 57.82805441 | Automatically assigned using a linear fit of manual peak assignments | A | 1 | Assumed 1, compound in RF database but lacks any RF | 0.8636584 | 13.30034 | Aromatics | 18
238 | 238 | 238 | 238 | 27.67 | 0.3176 | 27.5932 | 3,5-di-tert-Butyl-4-hydroxyacetophenone | C16H24O2 | 57.24738029 | Automatically assigned using a linear fit of manual peak assignments | O | 1 | Assumed 1, could not find compound in RF database | 0.7704998 | 11.8657 | Other | 16
239 | 239 | 239 | 239 | 27.768 | 0.1875 | 27.5932 | 3,5-di-tert-Butyl-4-hydroxyacetophenone | C16H24O2 | 57.24738029 | Automatically assigned using a linear fit of manual peak assignments | O | 1 | Assumed 1, could not find compound in RF database | 0.4548763 | 7.005095 | Other | 16
240 | 240 | 240 | 240 | 27.932 | 0.3471 | 28.1953 | No Match |  |  | Automatically assigned using a linear fit of manual peak assignments |  | 1 | Assumed 1, could not find compound in RF database
241 | 241 | 241 | 241 | 27.997 | 0.0665 | 28.1953 | No Match |  |  | Automatically assigned using a linear fit of manual peak assignments |  | 1 | Assumed 1, could not find compound in RF database
242 | 242 | 242 | 242 | 28.121 | 0.4776 | 28.1953 | No Match |  |  | Automatically assigned using a linear fit of manual peak assignments |  | 1 | Assumed 1, could not find compound in RF database
243 | 243 | 243 | 243 | 28.371 | 0.3826 | 28.1953 | No Match |  |  | Automatically assigned using a linear fit of manual peak assignments |  | 1 | Assumed 1, could not find compound in RF database
244 | 244 | 244 | 244 | 28.544 | 0.2357 | 28.6282 | 8-Isopropyl-1,3-dimethylphenanthrene | C19H20 | 53.38326332 | Automatically assigned using a linear fit of manual peak assignments | A | 1 | Assumed 1, compound in RF database but lacks any RF | 0.5718098 | 8.805871 | Aromatics | 19
245 | 245 | 245 | 245 | 28.627 | 0.3349 | 28.6282 | 8-Isopropyl-1,3-dimethylphenanthrene | C19H20 | 53.38326332 | Automatically assigned using a linear fit of manual peak assignments | A | 1 | Assumed 1, compound in RF database but lacks any RF | 0.8124697 | 12.51203 | Aromatics | 19
246 | 246 | 246 | 246 | 28.662 | 0.1193 | 28.6282 | 8-Isopropyl-1,3-dimethylphenanthrene | C19H20 | 53.38326332 | Automatically assigned using a linear fit of manual peak assignments | A | 1 | Assumed 1, compound in RF database but lacks any RF | 0.2894226 | 4.457108 | Aromatics | 19
247 | 247 | 247 | 247 | 28.883 | 0.4143 | 28.6282 | 8-Isopropyl-1,3-dimethylphenanthrene | C19H20 | 53.38326332 | Automatically assigned using a linear fit of manual peak assignments | A | 1 | Assumed 1, compound in RF database but lacks any RF | 1.005095 | 15.47846 | Aromatics | 19
248 | 248 | 248 | 248 | 29.804 | 0.3516 | 29.8038 | No Match |  |  | Automatically assigned using a linear fit of manual peak assignments |  | 1 | Assumed 1, could not find compound in RF database
249 | 249 | 249 | 249 | 29.91 | 0.4154 | 29.8038 | No Match |  |  | Automatically assigned using a linear fit of manual peak assignments |  | 1 | Assumed 1, could not find compound in RF database
250 | 250 | 250 | 250 | 30.298 | 3.9688 | 30.2036 | No Match |  |  | Automatically assigned using a linear fit of manual peak assignments |  | 1 | Assumed 1, could not find compound in RF database
251 | 251 | 251 | 251 | 31.061 | 15.1563 | 30.9154 | No Match |  |  | Automatically assigned using a linear fit of manual peak assignments |  | 1 | Assumed 1, could not find compound in RF database
252 | 252 | 252 | 252 | 31.408 | 4.5484 | 31.5805 | No Match |  |  | Automatically assigned using a linear fit of manual peak assignments |  | 1 | Assumed 1, could not find compound in RF database
253 | 253 | 253 | 253 | 31.753 | 0.1758 | 31.5805 | No Match |  |  | Automatically assigned using a linear fit of manual peak assignments |  | 1 | Assumed 1, could not find compound in RF database
254 | 254 | 254 | 254 | 31.774 | 0.1361 | 31.5805 | No Match |  |  | Automatically assigned using a linear fit of manual peak assignments |  | 1 | Assumed 1, could not find compound in RF database
255 | 255 | 255 | 255 | 31.908 | 0.0348 | 31.7854 | No Match |  |  | Automatically assigned using a linear fit of manual peak assignments |  | 1 | Assumed 1, could not find compound in RF database
256 | 256 | 256 | 256 | 32.248 | 0.0993 | 32.207 | No Match |  |  | Automatically assigned using a linear fit of manual peak assignments |  | 1 | Assumed 1, could not find compound in RF database
257 | 257 | 257 | 257 | 32.475 | 0.175 | 32.58577366 | No Match |  |  | Automatically assigned using a linear fit of manual peak assignments |  | 1 | Assumed 1, could not find compound in RF database
258 | 258 | 258 | 258 | 32.741 | 0.3875 | 32.58577366 | No Match |  |  | Automatically assigned using a linear fit of manual peak assignments |  | 1 | Assumed 1, could not find compound in RF database
259 | 259 | 259 | 259 | 32.888 | 0.0646 | 32.87457374 | No Match |  |  | Automatically assigned using a linear fit of manual peak assignments |  | 1 | Assumed 1, could not find compound in RF database
260 | 260 | 260 | 260 | 32.962 | 0.1072 | 32.87457374 | No Match |  |  | Automatically assigned using a linear fit of manual peak assignments |  | 1 | Assumed 1, could not find compound in RF database
261 | 261 | 261 | 261 | 33.001 | 0.4722 | 32.87457374 | No Match |  |  | Automatically assigned using a linear fit of manual peak assignments |  | 1 | Assumed 1, could not find compound in RF database
262 | 262 | 262 | 262 | 33.114 | 0.1694 | 33.0999 | No Match |  |  | Automatically assigned using a linear fit of manual peak assignments |  | 1 | Assumed 1, could not find compound in RF database
263 | 263 | 263 | 263 | 33.243 | 0.1008 | 33.0999 | No Match |  |  | Automatically assigned using a linear fit of manual peak assignments |  | 1 | Assumed 1, could not find compound in RF database
264 | 264 | 264 | 264 | 33.275 | 0.3942 | 33.0999 | No Match |  |  | Automatically assigned using a linear fit of manual peak assignments |  | 1 | Assumed 1, could not find compound in RF database
265 | 265 | 265 | 265 | 33.729 | 0.3878 | 33.5572 | No Match |  |  | Automatically assigned using a linear fit of manual peak assignments |  | 1 | Assumed 1, could not find compound in RF database
266 | 266 | 266 | 266 | 33.814 | 0.1347 | 33.696 | Dimethyl hydrastate | C11H10O6 | 51.64984145 | Automatically assigned using a linear fit of manual peak assignments | O | 1 | Assumed 1, could not find compound in RF database | 0.3267831 | 5.03246 | Other | 11
267 | 267 | 267 | 267 | 33.955 | 0.9381 | 34.1194 | No Match |  |  | Automatically assigned using a linear fit of manual peak assignments |  | 1 | Assumed 1, could not find compound in RF database
268 | 268 | 268 | 268 | 34.149 | 0.4528 | 34.1194 | No Match |  |  | Automatically assigned using a linear fit of manual peak assignments |  | 1 | Assumed 1, could not find compound in RF database
269 | 269 | 269 | 269 | 34.533 | 0.3579 | 34.35122421 | No Match |  |  | Automatically assigned using a linear fit of manual peak assignments |  | 1 | Assumed 1, could not find compound in RF database
270 | 270 | 270 | 270 | 34.593 | 0.1087 | 34.7862 | No Match |  |  | Automatically assigned using a linear fit of manual peak assignments |  | 1 | Assumed 1, could not find compound in RF database
271 | 271 | 271 | 271 | 34.636 | 0.068 | 34.7862 | No Match |  |  | Automatically assigned using a linear fit of manual peak assignments |  | 1 | Assumed 1, could not find compound in RF database
272 | 272 | 272 | 272 | 34.91 | 0.3049 | 34.7862 | No Match |  |  | Automatically assigned using a linear fit of manual peak assignments |  | 1 | Assumed 1, could not find compound in RF database
273 | 273 | 273 | 273 | 35.168 | 0.2466 | 35.2949 | No Match |  |  | Automatically assigned using a linear fit of manual peak assignments |  | 1 | Assumed 1, could not find compound in RF database
275 | 275 | 275 | 275 | 35.725 | 0.065 | 35.9204 | No Match |  |  | Automatically assigned using a linear fit of manual peak assignments |  | 1 | Assumed 1, could not find compound in RF database
276 | 276 | 276 | 276 | 35.869 | 0.1339 | 35.9204 | No Match |  |  | Automatically assigned using a linear fit of manual peak assignments |  | 1 | Assumed 1, could not find compound in RF database
277 | 277 | 277 | 277 | 35.936 | 0.3051 | 35.9204 | No Match |  |  | Automatically assigned using a linear fit of manual peak assignments |  | 1 | Assumed 1, could not find compound in RF database
278 | 278 | 278 | 278 | 36.083 | 0.0631 | 35.9204 | No Match |  |  | Automatically assigned using a linear fit of manual peak assignments |  | 1 | Assumed 1, could not find compound in RF database
279 | 279 | 279 | 279 | 36.237 | 0.0628 | 36.1624 | No Match |  |  | Automatically assigned using a linear fit of manual peak assignments |  | 1 | Assumed 1, could not find compound in RF database
280 | 280 | 280 | 280 | 36.448 | 0.0307 | 36.59356364 | No Match |  |  | Automatically assigned using a linear fit of manual peak assignments |  | 1 | Assumed 1, could not find compound in RF database
284 | 284 | 284 | 284 | 38.266 | 0.2994 | 38.0679 | No Match |  |  | Automatically assigned using a linear fit of manual peak assignments |  | 1 | Assumed 1, could not find compound in RF database
285 | 285 | 285 | 285 | 38.96 | 0.3333 | 38.94260465 | No Match |  |  | Automatically assigned using a linear fit of manual peak assignments |  | 1 | Assumed 1, could not find compound in RF database
286 | 286 | 286 | 286 | 39.448 | 0.0634 | 39.4145 | 1,2,4-Benzenetricarboxylic acid, 1,2-dimethyl ester | C11H10O6 | 64.21073725 | Automatically assigned using a linear fit of manual peak assignments | O | 1 | Assumed 1, could not find compound in RF database | 0.1538088 | 2.368656 | Other | 11
287 | 287 | 287 | 287 | 39.504 | 0.1255 | 39.4145 | 1,2,4-Benzenetricarboxylic acid, 1,2-dimethyl ester | C11H10O6 | 64.21073725 | Automatically assigned using a linear fit of manual peak assignments | O | 1 | Assumed 1, could not find compound in RF database | 0.3044639 | 4.688743 | Other | 11
288 | 288 | 288 | 288 | 39.553 | 0.1696 | 39.4145 | 1,2,4-Benzenetricarboxylic acid, 1,2-dimethyl ester | C11H10O6 | 64.21073725 | Automatically assigned using a linear fit of manual peak assignments | O | 1 | Assumed 1, could not find compound in RF database | 0.4114508 | 6.336342 | Other | 11