## Liquid FID
Sample Name | Reactor Name | Catalyst Type | Catalyst Amount (mg) | Plastic Type | Plastic Amount (mg) | Reaction Temperature (C) | Quench Temperature (C) | Reaction Pressure (psi) | Initial Pressure (psi) | Quench Pressure (psi) | Start Time | End Time | Heat Time | Internal Standard Name | Internal Standard Mass (mg) | Reactor Volume (mL) | Remaining solids (mg) | Reaction Time | Total mass source | Mass (mg)
MBPR039_01 | MB02 | BEA | 30.1 | PE4k Sigma-Aldrich | 299.7 | 248 | 25 | 260 | 124 | 12 | 2023-12-01 13:29 | 2023-12-04 12:43 | 1.283333 | Benzene, 1,3,5-tri-tert-butyl- | 15.4 | 13 | 62 | 69.95 | Overall breakdown | 36.86874
[19 empty] | Compound Type Breakdown | 36.86874
FID RT | FID Area | MS RT | Compound Name | Formula | Match Factor | Compound Source | Compound Type Abbreviation | Response Factor ((A_i/A_T)/(m_i/m_T)) | RF Source | A_i/A_T | m_i | Compound Type | Carbon Number | [5 empty] | Carbon Number Breakdown | 36.86874
2.446 | 0.9483 | 2.4434 | Isobutane | C4H10 | 96.44576233 | Manual | B | 0.8292 | Estimated response factor in chemical lump MAL | 0.02219684 | 0.4122423 | Branched Alkanes | 4 | [5 empty] | Compound Type + Carbon Number Breakdown | 36.86874
2.675 | 6.4682 | 2.6725 | Butane, 2-methyl- | C5H12 | 97.70118476 | Automatically assigned using a linear fit of manual peak assignments | B | 0.689 | Empirical response factor | 0.151401 | 3.384 | Branched Alkanes | 5
3.164 | 8.041 | 3.161 | Pentane, 2-methyl- | C6H14 | 98.4499574 | Automatically assigned using a linear fit of manual peak assignments | B | 0.5488 | Estimated response factor in chemical lump MAL | 0.1882155 | 5.281558 | Branched Alkanes | 6 |  | Compound Type | Mass (mg) | Mass fraction |  |  | Aromatics | Linear Alkanes | Branched Alkanes | Cycloalkanes | Alkenes/Alkynes | Other
3.436 | 1.0566 | 3.2826 | Pentane, 3-methyl- | C6H14 | 97.78715088 | Automatically assigned using a linear fit of manual peak assignments | B | 0.5488 | Empirical response factor | 0.02473181 | 0.694005 | Branched Alkanes | 6 |  | Aromatics | 7.406155 | 0.200879 |  |  | 0 | 0 | 0 | 0 | 0 | 0
3.53 | 0.2684 | 3.4343 | n-Hexane | C6H14 | 93.38331994 | Automatically assigned using a linear fit of manual peak assignments | L | 1 | Assumed 1, compound in RF database but lacks any RF | 0.006282433 | 0.09674947 | Linear Alkanes | 6 |  | Linear Alkanes | 0.3169591 | 0.008596959 |  |  | 0 | 0 | 0 | 0 | 0 | 0
3.688 | 0.454 | 3.5251 | 1-Butene, 2,3-dimethyl- | C6H12 | 76.97470018 | Automatically assigned using a linear fit of manual peak assignments | E | 1 | Assumed 1, compound in RF database but lacks any RF | 0.01062677 | 0.1636522 | Alkenes/Alkynes | 6 |  | Branched Alkanes | 25.74584 | 0.6983108 |  |  | 0 | 0 | 0 | 0 | 0 | 0
3.775 | 3.2516 | 3.686 | Pentane, 2,2-dimethyl- | C7H16 | 90.0202472 | Automatically assigned using a linear fit of manual peak assignments | B | 1 | Assumed 1, compound in RF database but lacks any RF | 0.07611013 | 1.172096 | Branched Alkanes | 7 |  | Cycloalkanes | 0.9972333 | 0.02704821 |  |  | 0 | 0 | 0.4122423 | 0 | 0 | 0
4.606 | 0.8945 | 4.4581 | Hexane, 3-methyl- | C7H16 | 92.32564273 | Automatically assigned using a linear fit of manual peak assignments | B | 0.4086 | Estimated response factor in chemical lump MAL | 0.02093754 | 0.7891291 | Branched Alkanes | 7 |  | Alkenes/Alkynes | 0.4705903 | 0.01276394 |  |  | 0 | 0 | 3.384 | 0 | 0 | 0
4.694 | 0.7227 | 4.6033 | Octane, 3-methyl-6-methylene- | C10H20 | 82.20580717 | Automatically assigned using a linear fit of manual peak assignments | E | 1 | Assumed 1, compound in RF database but lacks any RF | 0.01691622 | 0.2605099 | Alkenes/Alkynes | 10 |  | Other | 1.931962 | 0.05240107 |  |  | 0 | 0.09674947 | 5.975563 | 0 | 0.1636522 | 0.02404318
4.85 | 0.454 | 4.6912 | Cyclopentane, 1,2-dimethyl- | C7H14 | 85.10010579 | Automatically assigned using a linear fit of manual peak assignments | C | 1 | Assumed 1, compound in RF database but lacks any RF | 0.01062677 | 0.1636522 | Cycloalkanes | 7 | [6 empty] | 1.339101 | 0.06614578 | 2.082811 | 0.6503194 | 0 | 0
4.938 | 0.1835 | 4.8474 | Heptane | C7H16 | 96.01191315 | Automatically assigned using a linear fit of manual peak assignments | L | 1 | Assumed 1, compound in RF database but lacks any RF | 0.004295181 | 0.06614578 | Linear Alkanes | 7 |  | Carbon Number | Mass (mg) |  |  |  | 0.286324 | 0.1540638 | 1.930088 | 0.0337758 | 0 | 0.2877251
5.085 | 0.0667 | 4.9354 | (R)-(+)-3-Methylcyclopentanone | C6H10O | 84.73283651 | Automatically assigned using a linear fit of manual peak assignments | O | 1 | Assumed 1, could not find compound in RF database | 0.001561246 | 0.02404318 | Other | 6 |  | 1 | 0 |  |  |  | 1.44039 | 0 | 9.995903 | 0.2623482 | 0 | 0
5.465 | 1.3501 | 5.3392 | Cyclohexane, methyl- | C7H14 | 92.3336264 | Automatically assigned using a linear fit of manual peak assignments | C | 1 | Assumed 1, compound in RF database but lacks any RF | 0.03160176 | 0.4866672 | Cycloalkanes | 7 |  | 2 | 0 |  |  |  | 1.1527 | 0 | 1.21856 | 0 | 0.2605099 | 0.4098876
5.573 | 0.0853 | 5.463 | Hexane, 2,5-dimethyl- | C8H18 | 92.28184628 | Automatically assigned using a linear fit of manual peak assignments | B | 1 | Assumed 1, compound in RF database but lacks any RF | 0.001996615 | 0.03074788 | Branched Alkanes | 8 |  | 3 | 0 |  |  |  | 1.064644 | 0 | 0.03146881 | 0 | 0 | 0.1096903
5.693 | 0.1627 | 5.5097 | Heptane, 3,4,5-trimethyl- | C10H22 | 90.72111833 | Automatically assigned using a linear fit of manual peak assignments | B | 1 | Assumed 1, compound in RF database but lacks any RF | 0.003808316 | 0.05864806 | Branched Alkanes | 10 |  | 4 | 0.4122423 |  |  |  | 0.461832 | 0 | 0.1024449 | 0.05078987 | 0.04642821 | 0.1311381
6.262 | 2.8887 | 6.1359 | Hexane, 2,3-dimethyl- | C8H18 | 95.05697917 | Automatically assigned using a linear fit of manual peak assignments | B | 1 | Assumed 1, compound in RF database but lacks any RF | 0.06761574 | 1.041282 | Branched Alkanes | 8 |  | 5 | 3.384 |  |  |  | 0.3129939 | 0 | 0.6127587 | 0 | 0 | 0.1552533
6.352 | 0.2301 | 6.259 | Heptane, 2-methyl- | C8H18 | 96.6426637 | Automatically assigned using a linear fit of manual peak assignments | B | 0.2684 | Estimated response factor in chemical lump MAL | 0.005385946 | 0.3090297 | Branched Alkanes | 8 |  | 6 | 6.260008 |  |  |  | 0.4929261 | 0 | 0 | 0 | 0 | 0.1322555
6.45 | 1.2965 | 6.346 | Toluene | C7H8 | 82.91358456 | Automatically assigned using a linear fit of manual peak assignments | A | 0.349 | Empirical response factor | 0.03034715 | 1.339101 | Aromatics | 7 |  | 7 | 4.138377 |  |  |  | 0.3470941 | 0 | 0 | 0 | 0 | 0.06048644
6.593 | 0.4088 | 6.447 | Heptane, 3-methyl- | C8H18 | 93.32617948 | Automatically assigned using a linear fit of manual peak assignments | B | 0.2684 | Estimated response factor in chemical lump MAL | 0.009568773 | 0.549028 | Branched Alkanes | 8 |  | 8 | 2.691977 |  |  |  | 0 | 0 | 0 | 0 | 0 | 0.2277434
6.628 | 0.3962 | 6.6611 | Heptane, 4-ethyl-2,2,6,6-tetramethyl- | C13H28 | 73.24944726 | Manual | B | 1 | Assumed 1, compound in RF database but lacks any RF | 0.009273845 | 0.1428172 | Branched Alkanes | 13 |  | 9 | 11.69864 |  |  |  | 0 | 0 | 0 | 0 | 0 | 0
7.085 | 0.4274 | 7.0844 | Octane | C8H18 | 90.95207896 | Automatically assigned using a linear fit of manual peak assignments | L | 1 | Assumed 1, compound in RF database but lacks any RF | 0.01000414 | 0.1540638 | Linear Alkanes | 8 |  | 10 | 3.041657 |  |  |  | 0.3588093 | 0 | 0 | 0 | 0 | 0
7.356 | 0.0937 | 7.2381 | Cyclohexane, 1,3-dimethyl-, trans- | C8H16 | 89.19939665 | Automatically assigned using a linear fit of manual peak assignments | C | 1 | Assumed 1, compound in RF database but lacks any RF | 0.002193234 | 0.0337758 | Cycloalkanes | 8 |  | 11 | 1.205803 |  |  |  | 0.1493417 | 0 | 0 | 0 | 0 | 0
7.617 | 0.3855 | 7.4486 | Heptane, 4,4-dimethyl- | C9H20 | 76.48286326 | Automatically assigned using a linear fit of manual peak assignments | B | 1 | Assumed 1, compound in RF database but lacks any RF | 0.009023391 | 0.1389602 | Branched Alkanes | 9 |  | 12 | 0.792633 |  |  |  | 0 | 0 | 0 | 0 | 0 | 0.07108419
7.77 | 0.6817 | 7.6147 | Heptane, 2,4-dimethyl- | C9H20 | 92.19243544 | Automatically assigned using a linear fit of manual peak assignments | B | 1 | Assumed 1, compound in RF database but lacks any RF | 0.01595654 | 0.2457307 | Branched Alkanes | 9 |  | 13 | 1.081006 |  |  |  | 0 | 0 | 0 | 0 | 0 | 0.01733849
7.93 | 1.3444 | 7.7666 | Octane, 2-methyl- | C9H20 | 88.65581551 | Automatically assigned using a linear fit of manual peak assignments | B | 0.1282 | Estimated response factor in chemical lump MAL | 0.03146834 | 3.780129 | Branched Alkanes | 9 |  | 14 | 0.6251816 |  |  |  | 0 | 0 | 0 | 0 | 0 | 0
8.044 | 0.1282 | 7.9269 | Heptane, 3,5-dimethyl- | C9H20 | 92.93207049 | Automatically assigned using a linear fit of manual peak assignments | B | 1 | Assumed 1, compound in RF database but lacks any RF | 0.003000775 | 0.04621193 | Branched Alkanes | 9 |  | 15 | 0.4075806 |  |  |  | 0 | 0 | 0 | 0 | 0 | 0
8.126 | 0.0984 | 8.0388 | 1,1,4-Trimethylcyclohexane | C9H18 | 76.63485903 | Automatically assigned using a linear fit of manual peak assignments | C | 1 | Assumed 1, compound in RF database but lacks any RF | 0.002303247 | 0.03547 | Cycloalkanes | 9 |  | 16 | 0.2277434 |  |  |  | 0 | 0 | 0 | 0 | 0 | 0
8.425 | 0.423 | 8.3349 | Cyclohexane, 1,3,5-trimethyl- | C9H18 | 83.43033663 | Automatically assigned using a linear fit of manual peak assignments | C | 1 | Assumed 1, compound in RF database but lacks any RF | 0.009901152 | 0.1524777 | Cycloalkanes | 9 |  | 17 | 0 |  |  |  | 0 | 0 | 0 | 0 | 0 | 0
8.609 | 1.6269 | 8.422 | Heptane, 2,3-dimethyl- | C9H20 | 83.23440521 | Automatically assigned using a linear fit of manual peak assignments | B | 1 | Assumed 1, compound in RF database but lacks any RF | 0.03808081 | 0.5864446 | Branched Alkanes | 9 |  | 18 | 0.3588093 |  |  |  | 0 | 0 | 0 | 0 | 0 | 0
8.765 | 1.5675 | 8.6061 | Octane, 2-methyl- | C9H20 | 93.03858256 | Automatically assigned using a linear fit of manual peak assignments | B | 0.1282 | Estimated response factor in chemical lump MAL | 0.03669044 | 4.407432 | Branched Alkanes | 9 |  | 19 | 0.1493417 |  |  |  | 0 | 0 | 0 | 0 | 0 | 0
8.903 | 0.192 | 8.7615 | Octane, 3-methyl- | C9H20 | 85.2713681 | Automatically assigned using a linear fit of manual peak assignments | B | 0.1282 | Estimated response factor in chemical lump MAL | 0.00449414 | 0.5398577 | Branched Alkanes | 9 |  | 20 | 0.07108419 |  |  |  | 0 | 0 | 0 | 0 | 0 | 0
9.038 | 0.1288 | 8.8999 | 1-Undecene, 7-methyl- | C12H24 | 81.43394262 | Automatically assigned using a linear fit of manual peak assignments | E | 1 | Assumed 1, compound in RF database but lacks any RF | 0.003014819 | 0.04642821 | Alkenes/Alkynes | 12 |  | 21 | 0.01733849 |  |  |  | 0 | 0 | 0 | 0 | 0 | 0
9.153 | 0.1409 | 9.0345 | Cyclooctane, (1-methylpropyl)- | C12H24 | 75.96650218 | Automatically assigned using a linear fit of manual peak assignments | C | 1 | Assumed 1, compound in RF database but lacks any RF | 0.003298043 | 0.05078987 | Cycloalkanes | 12 |  | 22 | 0 |  |  |  | 0 | 0 | 0 | 0 | 0 | 0
9.293 | 0.2064 | 9.149 | 1-Ethyl-3-methylcyclohexane (c,t) | C9H18 | 89.24734635 | Automatically assigned using a linear fit of manual peak assignments | C | 1 | Assumed 1, compound in RF database but lacks any RF | 0.004831201 | 0.07440049 | Cycloalkanes | 9 |  | 23 | 0 |  |  |  | 0 | 0 | 0 | 0 | 0 | 0
9.388 | 0.2989 | 9.2903 | Benzene, 1,3-dimethyl- | C8H10 | 85.26050247 | Automatically assigned using a linear fit of manual peak assignments | A | 0.3763 | Estimated response factor in chemical lump MBE | 0.006996346 | 0.286324 | Aromatics | 8 |  | 24 | 0 |  |  |  | 0 | 0 | 0 | 0 | 0 | 0
9.919 | 0.4269 | 9.7374 | Heptane, 3,5-dimethyl- | C9H20 | 62.71162506 | Automatically assigned using a linear fit of manual peak assignments | B | 1 | Assumed 1, compound in RF database but lacks any RF | 0.00999244 | 0.1538836 | Branched Alkanes | 9 |  | 25 | 0 |  |  |  | 0 | 0 | 0 | 0 | 0 | 0
10.005 | 0.388 | 9.9143 | Heptane, 2,3,4-trimethyl- | C10H22 | 91.7137349 | Automatically assigned using a linear fit of manual peak assignments | B | 1 | Assumed 1, compound in RF database but lacks any RF | 0.009081908 | 0.1398614 | Branched Alkanes | 10 |  | 26 | 0 |  |  |  | 0 | 0 | 0 | 0 | 0 | 0.305316
10.106 | 0.5833 | 10.0032 | Octane, 2,7-dimethyl- | C10H22 | 84.55851933 | Automatically assigned using a linear fit of manual peak assignments | B | 1 | Assumed 1, compound in RF database but lacks any RF | 0.01365329 | 0.2102607 | Branched Alkanes | 10 |  | 27 | 0
10.228 | 0.2905 | 10.1032 | Undecane, 6,6-dimethyl- | C13H28 | 90.54596665 | Automatically assigned using a linear fit of manual peak assignments | B | 1 | Assumed 1, compound in RF database but lacks any RF | 0.006799728 | 0.1047158 | Branched Alkanes | 13 |  | 28 | 0
10.667 | 0.462 | 10.5274 | Heptane, 3-ethyl-2-methyl- | C10H22 | 90.30957612 | Automatically assigned using a linear fit of manual peak assignments | B | 1 | Assumed 1, compound in RF database but lacks any RF | 0.01081402 | 0.166536 | Branched Alkanes | 10 |  | 29 | 0
10.72 | 0.9645 | 10.662 | Heptane, 3,3,4-trimethyl- | C10H22 | 79.48101046 | Automatically assigned using a linear fit of manual peak assignments | B | 1 | Assumed 1, compound in RF database but lacks any RF | 0.02257603 | 0.3476709 | Branched Alkanes | 10 |  | 30 | 0
10.854 | 0.7982 | 10.6882 | 2-(Butyliden-2-one)tetrahydrofuran | C8H12O2 | 66.20571776 | Automatically assigned using a linear fit of manual peak assignments | O | 1 | Assumed 1, could not find compound in RF database | 0.01868345 | 0.2877251 | Other | 8 |  | 31 | 0
10.963 | 0.2616 | 10.8516 | Nonane, 3-methyl- | C10H22 | 88.02386694 | Automatically assigned using a linear fit of manual peak assignments | B | 1 | Assumed 1, estimated response factor exists but is out of range | 0.006123266 | 0.09429829 | Branched Alkanes | 10 |  | 32 | 0
11.055 | 0.1247 | 10.9626 | Pentane, 2,2-dimethyl- | C7H16 | 82.17777998 | Automatically assigned using a linear fit of manual peak assignments | B | 1 | Assumed 1, compound in RF database but lacks any RF | 0.00291885 | 0.0449503 | Branched Alkanes | 7 |  | 33 | 0
11.184 | 0.0859 | 11.0909 | Hexane, 2,2,4-trimethyl- | C9H20 | 60.86099013 | Automatically assigned using a linear fit of manual peak assignments | B | 1 | Assumed 1, compound in RF database but lacks any RF | 0.00201066 | 0.03096416 | Branched Alkanes | 9 |  | 34 | 0.305316
11.351 | 1.3076 | 11.3484 | Benzene, 1,2,4-trimethyl- | C9H12 | 95.43768093 | Automatically assigned using a linear fit of manual peak assignments | A | 0.3905 | Estimated response factor in chemical lump MBE | 0.03060697 | 1.207035 | Aromatics | 9
11.764 | 0.2126 | 11.6548 | Pentane, 2,2-dimethyl- | C7H16 | 83.11213422 | Automatically assigned using a linear fit of manual peak assignments | B | 1 | Assumed 1, compound in RF database but lacks any RF | 0.004976324 | 0.07663539 | Branched Alkanes | 7
11.911 | 0.4817 | 11.7616 | 4,4-Dimethyl octane | C10H22 | 84.38695869 | Automatically assigned using a linear fit of manual peak assignments | B | 1 | Assumed 1, compound in RF database but lacks any RF | 0.01127514 | 0.1736372 | Branched Alkanes | 10
12.033 | 0.2935 | 11.8998 | Benzene, 1-ethyl-4-methyl- | C9H12 | 84.55030953 | Automatically assigned using a linear fit of manual peak assignments | A | 0.453375 | Estimated response factor in chemical lump ABE | 0.006869948 | 0.2333547 | Aromatics | 9
12.114 | 0.1949 | 12.028 | Decane, 2,9-dimethyl- | C12H26 | 83.96042182 | Automatically assigned using a linear fit of manual peak assignments | B | 1 | Assumed 1, compound in RF database but lacks any RF | 0.00456202 | 0.07025511 | Branched Alkanes | 12
12.52 | 0.5278 | 12.3954 | Benzene, 1-methyl-4-propyl- | C10H14 | 78.50370313 | Automatically assigned using a linear fit of manual peak assignments | A | 0.5703 | Estimated response factor in chemical lump ABE | 0.0123542 | 0.3336047 | Aromatics | 10
12.658 | 0.2602 | 12.478 | Undecane, 4,5-dimethyl- | C13H28 | 82.30658471 | Automatically assigned using a linear fit of manual peak assignments | B | 1 | Assumed 1, compound in RF database but lacks any RF | 0.006090496 | 0.09379364 | Branched Alkanes | 13
12.714 | 0.0767 | 12.54 | Octane, 3,6-dimethyl- | C10H22 | 82.96177666 | Automatically assigned using a linear fit of manual peak assignments | B | 1 | Assumed 1, compound in RF database but lacks any RF | 0.001795315 | 0.02764786 | Branched Alkanes | 10
12.806 | 0.0873 | 12.653 | Decane, 3-methyl- | C11H24 | 88.86021937 | Automatically assigned using a linear fit of manual peak assignments | B | 1 | Assumed 1, estimated response factor exists but is out of range | 0.002043429 | 0.03146881 | Branched Alkanes | 11
12.991 | 0.3031 | 12.8469 | Benzene, 1-ethyl-2,4-dimethyl- | C10H14 | 85.75393483 | Automatically assigned using a linear fit of manual peak assignments | A | 0.5703 | Estimated response factor in chemical lump ABE | 0.007094655 | 0.1915793 | Aromatics | 10
13.044 | 0.0481 | 12.8776 | o-Toluic acid, tridec-2-ynyl ester | C21H30O2 | 76.56199703 | Automatically assigned using a linear fit of manual peak assignments | O | 1 | Assumed 1, could not find compound in RF database | 0.001125876 | 0.01733849 | Other | 21
13.511 | 0.6762 | 13.3482 | Benzene, 2-ethyl-1,4-dimethyl- | C10H14 | 61.89922949 | Automatically assigned using a linear fit of manual peak assignments | A | 0.5703 | Estimated response factor in chemical lump ABE | 0.0158278 | 0.4274033 | Aromatics | 10
13.584 | 0.753 | 13.4169 | Undecane, 2,7-dimethyl- | C13H28 | 86.77955971 | Automatically assigned using a linear fit of manual peak assignments | B | 1 | Assumed 1, compound in RF database but lacks any RF | 0.01762546 | 0.271432 | Branched Alkanes | 13
13.692 | 0.1756 | 13.5069 | Benzene, 1-ethyl-2,4-dimethyl- | C10H14 | 88.65771096 | Automatically assigned using a linear fit of manual peak assignments | A | 0.5703 | Estimated response factor in chemical lump ABE | 0.004110266 | 0.1109909 | Aromatics | 10
13.942 | 0.2939 | 13.9383 | Benzene, 1,3-diethyl-5-methyl- | C11H16 | 89.73193557 | Automatically assigned using a linear fit of manual peak assignments | A | 0.687225 | Estimated response factor in chemical lump ABE | 0.006879311 | 0.1541582 | Aromatics | 11
14.154 | 0.0893 | 14.0195 | Octane, 3,4,5,6-tetramethyl- | C12H26 | 87.0802539 | Automatically assigned using a linear fit of manual peak assignments | B | 1 | Assumed 1, compound in RF database but lacks any RF | 0.002090243 | 0.03218975 | Branched Alkanes | 12
14.264 | 0.141 | 14.1069 | Benzene, 1-methyl-3-(1-methylethyl)- | C10H14 | 67.0642173 | Automatically assigned using a linear fit of manual peak assignments | A | 0.5703 | Estimated response factor in chemical lump ABE | 0.003300384 | 0.08912137 | Aromatics | 10
14.427 | 0.1972 | 14.2611 | Butyric acid, 2-phenyl-, dec-2-yl ester | C20H32O2 | 54.09516864 | Automatically assigned using a linear fit of manual peak assignments | O | 1 | Assumed 1, could not find compound in RF database | 0.004615856 | 0.07108419 | Other | 20
14.69 | 0.563 | 14.6563 | Benzene, 1-methyl-4-(1-methyl-2-propenyl)- | C11H14 | 52.42766322 | Automatically assigned using a linear fit of manual peak assignments | A | 0.687225 | Estimated response factor in chemical lump ABE | 0.01317813 | 0.2953082 | Aromatics | 11
14.967 | 0.2236 | 14.7838 | Benzene, pentamethyl- | C11H16 | 82.61194317 | Automatically assigned using a linear fit of manual peak assignments | A | 0.4189 | Estimated response factor in chemical lump MBE | 0.005233801 | 0.19241 | Aromatics | 11
15.03 | 0.1839 | 14.9082 | Hexane, 2,4,4-trimethyl- | C9H20 | 72.50488665 | Automatically assigned using a linear fit of manual peak assignments | B | 1 | Assumed 1, compound in RF database but lacks any RF | 0.004304544 | 0.06628997 | Branched Alkanes | 9
15.188 | 0.3142 | 15.1257 | 5-Methyl-2-phenyl-2-propyle-4-hexene-1-ol | C16H24O | 53.14933946 | Automatically assigned using a linear fit of manual peak assignments | O | 1 | Assumed 1, could not find compound in RF database | 0.007354473 | 0.1132589 | Other | 16
15.599 | 0.2282 | 15.4345 | Benzene, 1,4-dimethyl-2-(2-methylpropyl)- | C12H18 | 65.62654041 | Automatically assigned using a linear fit of manual peak assignments | A | 0.80415 | Estimated response factor in chemical lump ABE | 0.005341473 | 0.1022927 | Aromatics | 12
15.722 | 0.0878 | 15.5527 | No Match |  |  | Automatically assigned using a linear fit of manual peak assignments |  | 1 | Assumed 1, could not find compound in RF database
16.027 | 0.5923 | 15.8644 | 1,3-dioxane-5,5-dimethanol, 2-butyl- | C10H20O4 | 64.27686401 | Automatically assigned using a linear fit of manual peak assignments | O | 1 | Assumed 1, could not find compound in RF database | 0.01386395 | 0.2135049 | Other | 10
16.213 | 0.4102 | 16.0248 | Benzene, pentamethyl- | C11H16 | 87.87795152 | Automatically assigned using a linear fit of manual peak assignments | A | 0.4189 | Estimated response factor in chemical lump MBE | 0.009601543 | 0.3529811 | Aromatics | 11
16.354 | 0.2573 | 16.2117 | 1H-Indene, 2,3-dihydro-1,1,3-trimethyl- | C12H16 | 58.64511567 | Automatically assigned using a linear fit of manual peak assignments | A | 1 | Assumed 1, compound in RF database but lacks any RF | 0.006022616 | 0.09274828 | Aromatics | 12
16.45 | 0.0967 | 16.3498 | Naphthalene, 1,2,3,4-tetrahydro-1,6-dimethyl-4-(1-methylethyl)-, (1S-cis)- | C15H22 | 65.86685648 | Automatically assigned using a linear fit of manual peak assignments | A | 1 | Assumed 1, compound in RF database but lacks any RF | 0.002263455 | 0.03485721 | Aromatics | 15
16.581 | 0.1936 | 16.5204 | Naphthalene, 2-methyl- | C11H10 | 55.41264537 | Automatically assigned using a linear fit of manual peak assignments | A | 1 | Assumed 1, compound in RF database but lacks any RF | 0.004531591 | 0.0697865 | Aromatics | 11
16.817 | 0.2256 | 16.8157 | Toluene, 4-(1,1-dimethyl-2-propynyloxy)- | C12H14O | 62.60178991 | Automatically assigned using a linear fit of manual peak assignments | A | 1 | Assumed 1, could not find compound in RF database | 0.005280615 | 0.08132146 | Aromatics | 12
17.092 | 0.2054 | 17.09 | Benzene, 1-(1,1-dimethylethyl)-3-ethyl- | C12H18 | 70.63020193 | Automatically assigned using a linear fit of manual peak assignments | A | 0.80415 | Estimated response factor in chemical lump ABE | 0.004807794 | 0.0920724 | Aromatics | 12
17.327 | 0.3638 | 17.1665 | 6-Ethyl-3-formylchromone | C12H10O3 | 62.67256977 | Automatically assigned using a linear fit of manual peak assignments | O | 1 | Assumed 1, could not find compound in RF database | 0.008515459 | 0.1311381 | Other | 12
17.433 | 0.105 | 17.325 | No Match |  |  | Automatically assigned using a linear fit of manual peak assignments |  | 1 | Assumed 1, could not find compound in RF database
17.76 | 0.2591 | 17.5771 | 1H-Indene, 2,3-dihydro-1,4,7-trimethyl- | C12H16 | 56.48678243 | Automatically assigned using a linear fit of manual peak assignments | A | 1 | Assumed 1, compound in RF database but lacks any RF | 0.006064748 | 0.09339713 | Aromatics | 12
17.923 | 42.7223 | 17.7552 | Benzene, 1,3,5-tri-tert-butyl- | C18H30 |  | Manual | A | 1 | Assumed 1, could not find compound in RF database |  |  | Aromatics | 18
18.547 | 0.1567 | 18.5493 | Benzene, 1-isopentyl-2,4,5-trimethyl- | C14H22 | 57.20549689 | Automatically assigned using a linear fit of manual peak assignments | A | 1.038 | Estimated response factor in chemical lump ABE | 0.003667874 | 0.05441739 | Aromatics | 14
18.818 | 0.4122 | 18.8187 | Benzene, 1,3,5-tri-tert-butyl- | C18H30 | 70.6926495 | Automatically assigned using a linear fit of manual peak assignments | A | 1 | Assumed 1, could not find compound in RF database |  |  | Aromatics | 18
19.149 | 0.1195 | 19.002 | Naphthalene, 1,6,7-trimethyl- | C13H14 | 71.31850185 | Automatically assigned using a linear fit of manual peak assignments | A | 1 | Assumed 1, compound in RF database but lacks any RF | 0.002797134 | 0.04307586 | Aromatics | 13
19.734 | 0.7488 | 19.5633 | Naphthalene, 1,4,6-trimethyl- | C13H14 | 76.42833734 | Automatically assigned using a linear fit of manual peak assignments | A | 1 | Assumed 1, compound in RF database but lacks any RF | 0.01752715 | 0.2699181 | Aromatics | 13
19.948 | 0.301 | 20.03792303 | No Match |  |  | Automatically assigned using a linear fit of manual peak assignments |  | 1 | Assumed 1, could not find compound in RF database
20.047 | 0.1111 | 20.03792303 | No Match |  |  | Automatically assigned using a linear fit of manual peak assignments |  | 1 | Assumed 1, could not find compound in RF database
20.228 | 0.0726 | 20.03792303 | No Match |  |  | Automatically assigned using a linear fit of manual peak assignments |  | 1 | Assumed 1, could not find compound in RF database
20.326 | 0.0999 | 20.2342 | No Match |  |  | Automatically assigned using a linear fit of manual peak assignments |  | 1 | Assumed 1, could not find compound in RF database
20.383 | 0.1239 | 20.2342 | No Match |  |  | Automatically assigned using a linear fit of manual peak assignments |  | 1 | Assumed 1, could not find compound in RF database
20.426 | 0.1296 | 20.2342 | No Match |  |  | Automatically assigned using a linear fit of manual peak assignments |  | 1 | Assumed 1, could not find compound in RF database
20.467 | 0.1715 | 20.464 | Naphthalene, 1-methyl-7-(1-methylethyl)- | C14H16 | 54.95578692 | Automatically assigned using a linear fit of manual peak assignments | A | 1 | Assumed 1, compound in RF database but lacks any RF | 0.004014297 | 0.06182017 | Aromatics | 14
20.695 | 0.4307 | 20.6945 | 3-Biphenylmethanol | C13H12O | 53.25694769 | Automatically assigned using a linear fit of manual peak assignments | O | 1 | Assumed 1, could not find compound in RF database | 0.01008139 | 0.1552533 | Other | 13
20.952 | 0.6516 | 20.9501 | 1,4,5,8-Tetramethylnaphthalene | C14H16 | 85.48500391 | Automatically assigned using a linear fit of manual peak assignments | A | 1 | Assumed 1, compound in RF database but lacks any RF | 0.01525199 | 0.2348806 | Aromatics | 14
21.19 | 0.1748 | 21.1392 | Naphthalene, 1,2,3,4-tetramethyl- | C14H16 | 87.62418531 | Automatically assigned using a linear fit of manual peak assignments | A | 1 | Assumed 1, compound in RF database but lacks any RF | 0.00409154 | 0.06300972 | Aromatics | 14
21.494 | 0.3669 | 21.318 | ethanone, 1-(5,8-dimethyl-1-naphthalenyl)- | C14H14O | 52.76553304 | Automatically assigned using a linear fit of manual peak assignments | O | 1 | Assumed 1, could not find compound in RF database | 0.008588021 | 0.1322555 | Other | 14
21.683 | 0.2186 | 21.4927 | 1,4,5,8-Tetramethylnaphthalene | C14H16 | 53.45633191 | Automatically assigned using a linear fit of manual peak assignments | A | 1 | Assumed 1, compound in RF database but lacks any RF | 0.005116766 | 0.07879819 | Aromatics | 14
21.752 | 0.0639 | 21.6813 | No Match |  |  | Automatically assigned using a linear fit of manual peak assignments |  | 1 | Assumed 1, could not find compound in RF database
21.808 | 0.1118 | 21.6813 | No Match |  |  | Automatically assigned using a linear fit of manual peak assignments |  | 1 | Assumed 1, could not find compound in RF database
21.97 | 0.4138 | 21.9701 | Azulene, 1,4-dimethyl-7-(1-methylethyl)- | C15H18 | 67.7633646 | Automatically assigned using a linear fit of manual peak assignments | A | 1 | Assumed 1, compound in RF database but lacks any RF | 0.009685808 | 0.1491614 | Aromatics | 15
22.634 | 0.5448 | 22.5422 | 2',4'-Dihydroxy-3',5'-dimethoxyacetophenone | C10H12O5 | 71.06002676 | Automatically assigned using a linear fit of manual peak assignments | O | 1 | Assumed 1, could not find compound in RF database | 0.01275212 | 0.1963827 | Other | 10
23.212 | 0.4524 | 23.2111 | Azulene, 1,4-dimethyl-7-(1-methylethyl)- | C15H18 | 82.41816106 | Automatically assigned using a linear fit of manual peak assignments | A | 1 | Assumed 1, compound in RF database but lacks any RF | 0.01058932 | 0.1630755 | Aromatics | 15
23.574 | 0.3273 | 23.3857 | Sebacic acid, nonyl 4-(2-phenylpropyl-2)-phenyl ester | C34H50O4 | 80.89718953 | Automatically assigned using a linear fit of manual peak assignments | O | 1 | Assumed 1, could not find compound in RF database | 0.007661104 | 0.117981 | Other | 34
24.117 | 0.3547 | 24.0882 | No Match |  |  | Automatically assigned using a linear fit of manual peak assignments |  | 1 | Assumed 1, could not find compound in RF database
24.244 | 0.2292 | 24.0882 | No Match |  |  | Automatically assigned using a linear fit of manual peak assignments |  | 1 | Assumed 1, could not find compound in RF database
24.35 | 0.1276 | 24.0882 | No Match |  |  | Automatically assigned using a linear fit of manual peak assignments |  | 1 | Assumed 1, could not find compound in RF database
24.641 | 0.5197 | 24.636 | Sebacic acid, nonyl 4-(2-phenylpropyl-2)-phenyl ester | C34H50O4 | 82.70267626 | Automatically assigned using a linear fit of manual peak assignments | O | 1 | Assumed 1, could not find compound in RF database | 0.01216461 | 0.187335 | Other | 34
26.497 | 0.1678 | 26.3027 | 3,5-di-tert-Butyl-4-hydroxyanisole | C15H24O2 | 59.58213765 | Automatically assigned using a linear fit of manual peak assignments | O | 1 | Assumed 1, could not find compound in RF database | 0.003927691 | 0.06048644 | Other | 15
26.59 | 0.0502 | 26.5182 | No Match |  |  | Automatically assigned using a linear fit of manual peak assignments |  | 1 | Assumed 1, could not find compound in RF database
26.641 | 0.0369 | 26.5182 | No Match |  |  | Automatically assigned using a linear fit of manual peak assignments |  | 1 | Assumed 1, could not find compound in RF database
26.731 | 0.2237 | 26.5182 | No Match |  |  | Automatically assigned using a linear fit of manual peak assignments |  | 1 | Assumed 1, could not find compound in RF database
27.393 | 0.9954 | 27.389 | 2-Isopropyl-10-methylphenanthrene | C18H18 | 57.82805441 | Manual | A | 1 | Assumed 1, compound in RF database but lacks any RF | 0.02329931 | 0.3588093 | Aromatics | 18
27.67 | 0.3176 | 27.5932 | 3,5-di-tert-Butyl-4-hydroxyacetophenone | C16H24O2 | 57.24738029 | Automatically assigned using a linear fit of manual peak assignments | O | 1 | Assumed 1, could not find compound in RF database | 0.007434057 | 0.1144845 | Other | 16
27.932 | 0.3471 | 28.1953 | No Match |  |  | Automatically assigned using a linear fit of manual peak assignments |  | 1 | Assumed 1, could not find compound in RF database
27.997 | 0.0665 | 28.1953 | No Match |  |  | Automatically assigned using a linear fit of manual peak assignments |  | 1 | Assumed 1, could not find compound in RF database
28.121 | 0.4776 | 28.1953 | No Match |  |  | Automatically assigned using a linear fit of manual peak assignments |  | 1 | Assumed 1, could not find compound in RF database
28.371 | 0.3826 | 28.1953 | No Match |  |  | Automatically assigned using a linear fit of manual peak assignments |  | 1 | Assumed 1, could not find compound in RF database
28.883 | 0.4143 | 28.6282 | 8-Isopropyl-1,3-dimethylphenanthrene | C19H20 | 53.38326332 | Automatically assigned using a linear fit of manual peak assignments | A | 1 | Assumed 1, compound in RF database but lacks any RF | 0.009697512 | 0.1493417 | Aromatics | 19
29.804 | 0.3516 | 29.8038 | No Match |  |  | Automatically assigned using a linear fit of manual peak assignments |  | 1 | Assumed 1, could not find compound in RF database
29.91 | 0.4154 | 29.8038 | No Match |  |  | Automatically assigned using a linear fit of manual peak assignments |  | 1 | Assumed 1, could not find compound in RF database
30.298 | 3.9688 | 30.2036 | No Match |  |  | Automatically assigned using a linear fit of manual peak assignments |  | 1 | Assumed 1, could not find compound in RF database
31.061 | 15.1563 | 30.9154 | No Match |  |  | Automatically assigned using a linear fit of manual peak assignments |  | 1 | Assumed 1, could not find compound in RF database
31.408 | 4.5484 | 31.5805 | No Match |  |  | Automatically assigned using a linear fit of manual peak assignments |  | 1 | Assumed 1, could not find compound in RF database
31.753 | 0.1758 | 31.5805 | No Match |  |  | Automatically assigned using a linear fit of manual peak assignments |  | 1 | Assumed 1, could not find compound in RF database
31.774 | 0.1361 | 31.5805 | No Match |  |  | Automatically assigned using a linear fit of manual peak assignments |  | 1 | Assumed 1, could not find compound in RF database
31.908 | 0.0348 | 31.7854 | No Match |  |  | Automatically assigned using a linear fit of manual peak assignments |  | 1 | Assumed 1, could not find compound in RF database
32.248 | 0.0993 | 32.207 | No Match |  |  | Automatically assigned using a linear fit of manual peak assignments |  | 1 | Assumed 1, could not find compound in RF database
32.475 | 0.175 | 32.58577366 | No Match |  |  | Automatically assigned using a linear fit of manual peak assignments |  | 1 | Assumed 1, could not find compound in RF database
32.741 | 0.3875 | 32.58577366 | No Match |  |  | Automatically assigned using a linear fit of manual peak assignments |  | 1 | Assumed 1, could not find compound in RF database
32.888 | 0.0646 | 32.87457374 | No Match |  |  | Automatically assigned using a linear fit of manual peak assignments |  | 1 | Assumed 1, could not find compound in RF database
32.962 | 0.1072 | 32.87457374 | No Match |  |  | Automatically assigned using a linear fit of manual peak assignments |  | 1 | Assumed 1, could not find compound in RF database
33.001 | 0.4722 | 32.87457374 | No Match |  |  | Automatically assigned using a linear fit of manual peak assignments |  | 1 | Assumed 1, could not find compound in RF database
33.114 | 0.1694 | 33.0999 | No Match |  |  | Automatically assigned using a linear fit of manual peak assignments |  | 1 | Assumed 1, could not find compound in RF database
33.243 | 0.1008 | 33.0999 | No Match |  |  | Automatically assigned using a linear fit of manual peak assignments |  | 1 | Assumed 1, could not find compound in RF database
33.275 | 0.3942 | 33.0999 | No Match |  |  | Automatically assigned using a linear fit of manual peak assignments |  | 1 | Assumed 1, could not find compound in RF database
33.729 | 0.3878 | 33.5572 | No Match |  |  | Automatically assigned using a linear fit of manual peak assignments |  | 1 | Assumed 1, could not find compound in RF database
33.814 | 0.1347 | 33.696 | Dimethyl hydrastate | C11H10O6 | 51.64984145 | Automatically assigned using a linear fit of manual peak assignments | O | 1 | Assumed 1, could not find compound in RF database | 0.00315292 | 0.04855497 | Other | 11
33.955 | 0.9381 | 34.1194 | No Match |  |  | Automatically assigned using a linear fit of manual peak assignments |  | 1 | Assumed 1, could not find compound in RF database
34.149 | 0.4528 | 34.1194 | No Match |  |  | Automatically assigned using a linear fit of manual peak assignments |  | 1 | Assumed 1, could not find compound in RF database
34.533 | 0.3579 | 34.35122421 | No Match |  |  | Automatically assigned using a linear fit of manual peak assignments |  | 1 | Assumed 1, could not find compound in RF database
34.593 | 0.1087 | 34.7862 | No Match |  |  | Automatically assigned using a linear fit of manual peak assignments |  | 1 | Assumed 1, could not find compound in RF database
34.636 | 0.068 | 34.7862 | No Match |  |  | Automatically assigned using a linear fit of manual peak assignments |  | 1 | Assumed 1, could not find compound in RF database
34.91 | 0.3049 | 34.7862 | No Match |  |  | Automatically assigned using a linear fit of manual peak assignments |  | 1 | Assumed 1, could not find compound in RF database
35.168 | 0.2466 | 35.2949 | No Match |  |  | Automatically assigned using a linear fit of manual peak assignments |  | 1 | Assumed 1, could not find compound in RF database
35.725 | 0.065 | 35.9204 | No Match |  |  | Automatically assigned using a linear fit of manual peak assignments |  | 1 | Assumed 1, could not find compound in RF database
35.869 | 0.1339 | 35.9204 | No Match |  |  | Automatically assigned using a linear fit of manual peak assignments |  | 1 | Assumed 1, could not find compound in RF database
35.936 | 0.3051 | 35.9204 | No Match |  |  | Automatically assigned using a linear fit of manual peak assignments |  | 1 | Assumed 1, could not find compound in RF database
36.083 | 0.0631 | 35.9204 | No Match |  |  | Automatically assigned using a linear fit of manual peak assignments |  | 1 | Assumed 1, could not find compound in RF database
36.237 | 0.0628 | 36.1624 | No Match |  |  | Automatically assigned using a linear fit of manual peak assignments |  | 1 | Assumed 1, could not find compound in RF database
36.448 | 0.0307 | 36.59356364 | No Match |  |  | Automatically assigned using a linear fit of manual peak assignments |  | 1 | Assumed 1, could not find compound in RF database
38.266 | 0.2994 | 38.0679 | No Match |  |  | Automatically assigned using a linear fit of manual peak assignments |  | 1 | Assumed 1, could not find compound in RF database
38.96 | 0.3333 | 38.94260465 | No Match |  |  | Automatically assigned using a linear fit of manual peak assignments |  | 1 | Assumed 1, could not find compound in RF database
39.553 | 0.1696 | 39.4145 | 1,2,4-Benzenetricarboxylic acid, 1,2-dimethyl ester | C11H10O6 | 64.21073725 | Automatically assigned using a linear fit of manual peak assignments | O | 1 | Assumed 1, could not find compound in RF database | 0.003969824 | 0.06113529 | Other | 11

## Gas FID
Sample Name | Reactor Name | Catalyst Type | Catalyst Amount (mg) | Plastic Type | Plastic Amount (mg) | Reaction Temperature (C) | Quench Temperature (C) | Reaction Pressure (psi) | Initial Pressure (psi) | Quench Pressure (psi) | Start Time | End Time | Heat Time | Internal Standard Name | Internal Standard Mass (mg) | Reactor Volume (mL) | Remaining solids (mg) | Reaction Time | Total mass source | Mass (mg)
MBPR039_01 | MB02 | BEA | 30.1 | PE4k Sigma-Aldrich | 299.7 | 248 | 25 | 260 | 124 | 12 | 2023-12-01 13:29 | 2023-12-04 12:43 | 1.283333 | Benzene, 1,3,5-tri-tert-butyl- | 15.4 | 13 | 62 | 69.95 | Overall breakdown | 2.845561
[19 empty] | Compound Type Breakdown | 2.845561
FID RT | FID Area | MS RT | Compound Name | Formula | Match Factor | Compound Source | Compound Type Abbreviation | Carbon Number | RF (Area/vol.%) | RF Source | MW (g/mol) | Vol.% | Moles | Mass (mg) | Compound Type |  |  |  | Carbon Number Breakdown | 2.845561
1.463 | 3600.7461 | 2.9853 | Cyclobutane, 1,1,2,3,3-pentamethyl- | C9H18 | 64.75858892 | Automatically assigned using a linear fit of manual peak assignments | C | 9 | 7172.85 | RF assignment based on average response factor for DBRF carbon number entries | 126.243 | 0.5019966 | 2.178175e-06 | 0.2749793 | Cycloalkanes |  |  |  | Compound Type + Carbon Number Breakdown | 2.845561
1.525 | 1132.0519 | 3.1058 | 2-Pentene, (Z)- | C5H10 | 98.16935874 | Automatically assigned using a linear fit of manual peak assignments | E | 5 | 4350.77 | RF assignment based on average response factor for DBRF carbon number entries | 70.135 | 0.2601958 | 1.128995e-06 | 0.07918209 | Alkenes/Alkynes
1.564 | 105.9013 | 3.1991 | Cyclopropane, 1,2-dimethyl-, cis- | C5H10 | 98.93317825 | Automatically assigned using a linear fit of manual peak assignments | C | 5 | 4350.77 | RF assignment based on average response factor for DBRF carbon number entries | 70.135 | 0.02434082 | 1.056154e-07 | 0.007407334 | Cycloalkanes |  |  |  | Compound Type | Mass (mg) | Mass fraction | Aromatics | Linear Alkanes | Branched Alkanes | Cycloalkanes | Alkenes/Alkynes | Other
1.698 | 18631.2949 | 3.5503 | Pentane, 3-methylene- | C6H12 | 94.6354507 | Automatically assigned using a linear fit of manual peak assignments | E | 6 | 5056.29 | RF assignment based on average response factor for DBRF carbon number entries | 84.162 | 3.684776 | 1.598833e-05 | 1.34561 | Alkenes/Alkynes |  |  |  | Aromatics | 0.0006179734 | 0.000217171 | 0 | 0 | 0 | 0 | 0 | 0
1.803 | 60.9161 | 3.6188 | Butane, 2,3-dimethyl- | C6H14 | 97.04045964 | Automatically assigned using a linear fit of manual peak assignments | B | 6 | 5056.29 | RF assignment based on average response factor for DBRF carbon number entries | 86.178 | 0.01204759 | 5.227477e-08 | 0.004504935 | Branched Alkanes |  |  |  | Linear Alkanes | 0.1644838 | 0.05780365 | 0 | 0 | 0 | 0 | 0 | 0
1.856 | 1026.0499 | 3.8622 | Pentane, 3-methyl- | C6H14 | 99.19050223 | Automatically assigned using a linear fit of manual peak assignments | B | 6 | 5056.29 | RF assignment based on average response factor for DBRF carbon number entries | 86.178 | 0.2029254 | 8.804982e-07 | 0.07587958 | Branched Alkanes |  |  |  | Branched Alkanes | 0.6681141 | 0.2347917 | 0 | 0 | 0 | 0 | 0 | 0
2.043 | 2214.2847 | 4.1335 | n-Hexane | C6H14 | 97.29032704 | Automatically assigned using a linear fit of manual peak assignments | L | 6 | 5056.29 | RF assignment based on average response factor for DBRF carbon number entries | 86.178 | 0.4379268 | 1.900174e-06 | 0.1637532 | Linear Alkanes |  |  |  | Cycloalkanes | 0.3293631 | 0.1157463 | 0 | 0 | 0 | 0 | 0 | 0
2.151 | 3.4447 | 4.3122 | 2-Pentene, 4-methyl- | C6H12 | 97.23478354 | Automatically assigned using a linear fit of manual peak assignments | E | 6 | 5056.29 | RF assignment based on average response factor for DBRF carbon number entries | 84.162 | 0.0006812703 | 2.956047e-09 | 0.0002487869 | Alkenes/Alkynes |  |  |  | Alkenes/Alkynes | 1.629769 | 0.5727408 | 0 | 0 | 0 | 0.007407334 | 0.07918209 | 0
2.254 | 77.7355 | 4.5847 | 2-Pentene, 3-methyl- | C6H12 | 97.12823334 | Automatically assigned using a linear fit of manual peak assignments | E | 6 | 5056.29 | RF assignment based on average response factor for DBRF carbon number entries | 84.162 | 0.01537402 | 6.670823e-08 | 0.005614298 | Alkenes/Alkynes |  |  |  | Other | 0.05321307 | 0.01870038 | 0 | 0.1637532 | 0.08038451 | 0 | 1.351473 | 0.00692084
2.355 | 5883.4717 | 4.7101 | Pentane, 2,4-dimethyl- | C7H16 | 97.96185813 | Automatically assigned using a linear fit of manual peak assignments | B | 7 | 5761.81 | RF assignment based on average response factor for DBRF carbon number entries | 100.205 | 1.021115 | 4.430643e-06 | 0.4439725 | Branched Alkanes | [6 empty] | 0 | 0.0007305604 | 0.5678534 | 0.01698042 | 0.1638995 | 0.000647188
2.433 | 1619.8563 | 5.0789 | Cyclopentane, 1,3-dimethyl- | C7H14 | 81.22455634 | Automatically assigned using a linear fit of manual peak assignments | B | 7 | 5761.81 | RF assignment based on average response factor for DBRF carbon number entries | 98.189 | 0.2811367 | 1.219859e-06 | 0.1197767 | Branched Alkanes |  |  |  | Carbon Number | Mass (mg) |  | 0 | 0 | 0.003967053 | 0.02552054 | 0.03487917 | 0
2.57 | 90.5214 | 5.1904 | 1-Pentene, 2,4-dimethyl- | C7H14 | 96.82273675 | Automatically assigned using a linear fit of manual peak assignments | E | 7 | 5761.81 | RF assignment based on average response factor for DBRF carbon number entries | 98.189 | 0.01571058 | 6.816859e-08 | 0.006693406 | Alkenes/Alkynes |  |  |  | 1 | 0 |  | 0.0006179734 | 0 | 0.01302408 | 0.2788974 | 0.000335362 | 0
2.678 | 331.4456 | 5.3442 | 1,5-Heptadiene, (E)- | C7H12 | 86.49244133 | Automatically assigned using a linear fit of manual peak assignments | E | 7 | 5761.81 | RF assignment based on average response factor for DBRF carbon number entries | 96.173 | 0.05752456 | 2.496004e-07 | 0.02400482 | Alkenes/Alkynes |  |  |  | 2 | 0 |  | 0 | 0 | 0.001986602 | 0 | 0 | 0
2.728 | 185.7545 | 5.5096 | 1-Pentene, 3,3-dimethyl- | C7H14 | 94.98898605 | Automatically assigned using a linear fit of manual peak assignments | E | 7 | 5761.81 | RF assignment based on average response factor for DBRF carbon number entries | 98.189 | 0.03223891 | 1.398854e-07 | 0.01373521 | Alkenes/Alkynes |  |  |  | 3 | 0 |  | 0 | 0 | 0.0001225741 | 0 | 0 | 0
2.813 | 54.3873 | 5.6959 | Hexane, 2-methyl- | C7H16 | 97.25060614 | Automatically assigned using a linear fit of manual peak assignments | B | 7 | 5761.81 | RF assignment based on average response factor for DBRF carbon number entries | 100.205 | 0.009439273 | 4.095723e-08 | 0.004104119 | Branched Alkanes |  |  |  | 4 | 0 |  | 0 | 0 | 0 | 0 | 0 | 0
2.938 | 447.1234 | 5.8905 | 1,5-Pentanediol, O,O'-di(3-methylbut-2-enoyl)- | C15H24O4 | 64.85491959 | Automatically assigned using a linear fit of manual peak assignments | O | 15 | 11405.97 | RF assignment based on average response factor for DBRF carbon number entries | 268.353 | 0.03920082 | 1.700933e-07 | 0.04564504 | Other |  |  |  | 5 | 0.08658943 |  | 0 | 0 | 0.0007759029 | 0 | 0 | 0
3.034 | 589.5125 | 6.0972 | 2-Pentene, 2,4-dimethyl- | C7H14 | 87.43730208 | Automatically assigned using a linear fit of manual peak assignments | E | 7 | 5761.81 | RF assignment based on average response factor for DBRF carbon number entries | 98.189 | 0.1023138 | 4.439418e-07 | 0.0435902 | Alkenes/Alkynes |  |  |  | 6 | 1.602531 |  | 0 | 0 | 0 | 0 | 0 | 0
3.147 | 59.1789 | 6.3167 | Cyclopentane, 1,2-dimethyl-, trans- | C7H14 | 96.06423987 | Automatically assigned using a linear fit of manual peak assignments | C | 7 | 5761.81 | RF assignment based on average response factor for DBRF carbon number entries | 98.189 | 0.01027089 | 4.456562e-08 | 0.004375853 | Cycloalkanes |  |  |  | 7 | 0.750111 |  | 0 | 0 | 0 | 0 | 0 | 0.04564504
3.241 | 36.6606 | 6.5547 | 3-Methyl-3-hexene | C7H14 | 95.61605058 | Automatically assigned using a linear fit of manual peak assignments | E | 7 | 5761.81 | RF assignment based on average response factor for DBRF carbon number entries | 98.189 | 0.006362688 | 2.760785e-08 | 0.002710787 | Alkenes/Alkynes |  |  |  | 8 | 0.06436676 |  | 0 | 0 | 0 | 0.0005573544 | 0 | 0
3.314 | 9.6813 | 6.6235 | Heptane | C7H16 | 97.58857982 | Automatically assigned using a linear fit of manual peak assignments | L | 7 | 5761.81 | RF assignment based on average response factor for DBRF carbon number entries | 100.205 | 0.001680253 | 7.290658e-09 | 0.0007305604 | Linear Alkanes |  |  |  | 9 | 0.2928748
3.346 | 26.0854 | 6.6564 | 4-Hexen-3-one | C6H10O | 68.14465733 | Automatically assigned using a linear fit of manual peak assignments | O | 6 | 5056.29 | RF assignment based on average response factor for DBRF carbon number entries | 98.145 | 0.005159 | 2.238502e-08 | 0.002196978 | Other |  |  |  | 10 | 0.001986602
3.486 | 950.3459 | 6.9727 | 4-Methyl-2-hexene,c&t | C7H14 | 96.74813243 | Automatically assigned using a linear fit of manual peak assignments | E | 7 | 5761.81 | RF assignment based on average response factor for DBRF carbon number entries | 98.189 | 0.1649388 | 7.156732e-07 | 0.07027123 | Alkenes/Alkynes |  |  |  | 11 | 0.0001225741
3.591 | 337.6334 | 7.1424 | 1-Pentene, 2,4,4-trimethyl- | C8H16 | 73.18665701 | Automatically assigned using a linear fit of manual peak assignments | E | 8 | 6467.33 | RF assignment based on average response factor for DBRF carbon number entries | 112.216 | 0.052206 | 2.26523e-07 | 0.02541951 | Alkenes/Alkynes |  |  |  | 12 | 0
3.65 | 170.4638 | 7.2533 | Cyclohexane, methyl- | C7H14 | 97.73327615 | Automatically assigned using a linear fit of manual peak assignments | C | 7 | 5761.81 | RF assignment based on average response factor for DBRF carbon number entries | 98.189 | 0.02958511 | 1.283705e-07 | 0.01260457 | Cycloalkanes |  |  |  | 13 | 0.0007759029
3.762 | 7.8017 | 7.479 | Furan, 2-ethyl-5-methyl- | C7H10O | 79.51567581 | Automatically assigned using a linear fit of manual peak assignments | O | 7 | 5761.81 | RF assignment based on average response factor for DBRF carbon number entries | 110.156 | 0.001354036 | 5.875195e-09 | 0.000647188 | Other |  |  |  | 14 | 0
3.794 | 34.5626 | 7.5453 | Hexane, 2,4-dimethyl- | C8H18 | 97.77254039 | Automatically assigned using a linear fit of manual peak assignments | B | 8 | 6467.33 | RF assignment based on average response factor for DBRF carbon number entries | 114.232 | 0.005344184 | 2.318854e-08 | 0.002648873 | Branched Alkanes |  |  |  | 15 | 0.04564504
3.827 | 32.0727 | 7.7418 | Cyclopentane, 1,2,4-trimethyl- | C8H16 | 95.90253155 | Automatically assigned using a linear fit of manual peak assignments | C | 8 | 6467.33 | RF assignment based on average response factor for DBRF carbon number entries | 112.216 | 0.004959187 | 2.151803e-08 | 0.002414667 | Cycloalkanes |  |  |  | 16 | 0.0005573544
3.973 | 62.7753 | 7.9516 | 3-Hexene, 2,3-dimethyl- | C8H16 | 93.64399138 | Automatically assigned using a linear fit of manual peak assignments | E | 8 | 6467.33 | RF assignment based on average response factor for DBRF carbon number entries | 112.216 | 0.009706525 | 4.211684e-08 | 0.004726183 | Alkenes/Alkynes
4.038 | 80.4101 | 8.0204 | Cyclopentene, 1,2,3-trimethyl- | C8H14 | 78.16941616 | Automatically assigned using a linear fit of manual peak assignments | C | 8 | 6467.33 | RF assignment based on average response factor for DBRF carbon number entries | 110.2 | 0.01243328 | 5.394827e-08 | 0.0059451 | Cycloalkanes
4.123 | 27.1481 | 8.2052 | 3-Ethyl-2-hexene | C8H16 | 87.89818037 | Automatically assigned using a linear fit of manual peak assignments | E | 8 | 6467.33 | RF assignment based on average response factor for DBRF carbon number entries | 112.216 | 0.004197729 | 1.821404e-08 | 0.002043907 | Alkenes/Alkynes
4.243 | 3.1439 | 8.4487 | Heptane, 2-methyl- | C8H18 | 98.14053601 | Automatically assigned using a linear fit of manual peak assignments | B | 8 | 6467.33 | RF assignment based on average response factor for DBRF carbon number entries | 114.232 | 0.0004861202 | 2.109287e-09 | 0.0002409481 | Branched Alkanes
4.304 | 39.9566 | 8.5774 | Cyclohexene, 1-methyl- | C7H12 | 83.30243466 | Automatically assigned using a linear fit of manual peak assignments | E | 7 | 5761.81 | RF assignment based on average response factor for DBRF carbon number entries | 96.173 | 0.006934731 | 3.008996e-08 | 0.002893841 | Alkenes/Alkynes
4.348 | 7.3447 | 8.6538 | Heptane, 3-methyl- | C8H18 | 97.85171388 | Automatically assigned using a linear fit of manual peak assignments | B | 8 | 6467.33 | RF assignment based on average response factor for DBRF carbon number entries | 114.232 | 0.001135662 | 4.927663e-09 | 0.0005628968 | Branched Alkanes
4.403 | 85.8758 | 8.7627 | Cyclohexane, 1,3-dimethyl-, cis- | C8H16 | 97.13250958 | Automatically assigned using a linear fit of manual peak assignments | C | 8 | 6467.33 | RF assignment based on average response factor for DBRF carbon number entries | 112.216 | 0.0132784 | 5.761529e-08 | 0.006465357 | Cycloalkanes
4.467 | 19.1026 | 8.8912 | Hexane, 2,2,5-trimethyl- | C9H20 | 97.98099982 | Automatically assigned using a linear fit of manual peak assignments | B | 9 | 7172.85 | RF assignment based on average response factor for DBRF carbon number entries | 128.259 | 0.002663181 | 1.155561e-08 | 0.00148211 | Branched Alkanes
4.507 | 118.8577 | 8.9712 | Cyclohexane, 1,1-dimethyl- | C8H16 | 89.88193505 | Automatically assigned using a linear fit of manual peak assignments | C | 8 | 6467.33 | RF assignment based on average response factor for DBRF carbon number entries | 112.216 | 0.01837817 | 7.974331e-08 | 0.008948476 | Cycloalkanes
4.546 | 18.8107 | 10.2881 | 1,1,4-Trimethylcyclohexane | C9H18 | 84.08160073 | Manual | C | 9 | 7172.85 | RF assignment based on average response factor for DBRF carbon number entries | 126.243 | 0.002622486 | 1.137903e-08 | 0.001436523 | Cycloalkanes
4.61 | 11.8595 | 9.2036 | 3-Heptene, 4-methyl- | C8H16 | 84.71280667 | Automatically assigned using a linear fit of manual peak assignments | E | 8 | 6467.33 | RF assignment based on average response factor for DBRF carbon number entries | 112.216 | 0.001833755 | 7.956706e-09 | 0.0008928698 | Alkenes/Alkynes
4.684 | 5.1512 | 9.3482 | Heptane, 2,4-dimethyl- | C9H20 | 93.21468925 | Automatically assigned using a linear fit of manual peak assignments | B | 9 | 7172.85 | RF assignment based on average response factor for DBRF carbon number entries | 128.259 | 0.0007181525 | 3.11608e-09 | 0.0003996653 | Branched Alkanes
4.747 | 20.2274 | 9.4635 | Cyclohexane, 1,4-dimethyl-, cis- | C8H16 | 97.75123386 | Automatically assigned using a linear fit of manual peak assignments | C | 8 | 6467.33 | RF assignment based on average response factor for DBRF carbon number entries | 112.216 | 0.003127628 | 1.357085e-08 | 0.001522866 | Cycloalkanes
4.831 | 24.3012 | 9.6069 | 1,4-Pentadiene, 2,3,3-trimethyl- | C8H14 | 88.58116475 | Automatically assigned using a linear fit of manual peak assignments | E | 8 | 6467.33 | RF assignment based on average response factor for DBRF carbon number entries | 110.2 | 0.003757532 | 1.630402e-08 | 0.001796703 | Alkenes/Alkynes
4.868 | 4.4627 | 9.7074 | 6,6-Dimethylhepta-2,4-diene | C9H16 | 79.71669948 | Automatically assigned using a linear fit of manual peak assignments | E | 9 | 7172.85 | RF assignment based on average response factor for DBRF carbon number entries | 124.227 | 0.0006221655 | 2.699591e-09 | 0.000335362 | Alkenes/Alkynes
4.912 | 9.837 | 9.7995 | Hexane, 2,2,5-trimethyl- | C9H20 | 87.97906688 | Automatically assigned using a linear fit of manual peak assignments | B | 9 | 7172.85 | RF assignment based on average response factor for DBRF carbon number entries | 128.259 | 0.001371421 | 5.950629e-09 | 0.0007632218 | Branched Alkanes
4.969 | 93.6453 | 9.8953 | Heptane, 2,4-dimethyl- | C9H20 | 97.59550635 | Automatically assigned using a linear fit of manual peak assignments | B | 9 | 7172.85 | RF assignment based on average response factor for DBRF carbon number entries | 128.259 | 0.01305552 | 5.664821e-08 | 0.007265643 | Branched Alkanes
5.077 | 37.1991 | 10.1071 | Isomaltol | C6H6O3 | 65.47367106 | Automatically assigned using a linear fit of manual peak assignments | O | 6 | 5056.29 | RF assignment based on average response factor for DBRF carbon number entries | 126.111 | 0.007356995 | 3.192217e-08 | 0.004025737 | Other
5.112 | 2.9762 | 10.163 | Cyclohexane, ethyl- | C8H16 | 89.51175851 | Automatically assigned using a linear fit of manual peak assignments | C | 8 | 6467.33 | RF assignment based on average response factor for DBRF carbon number entries | 112.216 | 0.0004601899 | 1.996775e-09 | 0.0002240701 | Cycloalkanes
5.137 | 8.9302 | 10.21 | Heptane, 2,5-dimethyl- | C9H20 | 96.72740771 | Automatically assigned using a linear fit of manual peak assignments | B | 9 | 7172.85 | RF assignment based on average response factor for DBRF carbon number entries | 128.259 | 0.001245 | 5.402085e-09 | 0.000692866 | Branched Alkanes
5.181 | 10.9597 | 10.2881 | 1,1,4-Trimethylcyclohexane | C9H18 | 84.08160073 | Automatically assigned using a linear fit of manual peak assignments | C | 9 | 7172.85 | RF assignment based on average response factor for DBRF carbon number entries | 126.243 | 0.001527942 | 6.629777e-09 | 0.0008369629 | Cycloalkanes
5.229 | 6.9319 | 10.3782 | Trans-1-methyl-2-nonyl-cyclohexane | C16H32 | 73.42232081 | Automatically assigned using a linear fit of manual peak assignments | C | 16 | 12111.49 | RF assignment based on average response factor for DBRF carbon number entries | 224.432 | 0.0005723408 | 2.4834e-09 | 0.0005573544 | Cycloalkanes
5.283 | 3.6628 | 10.4818 | Heptane, 3,4,5-trimethyl- | C10H22 | 72.98722522 | Automatically assigned using a linear fit of manual peak assignments | B | 10 | 7878.37 | RF assignment based on average response factor for DBRF carbon number entries | 142.286 | 0.0004649185 | 2.017292e-09 | 0.0002870324 | Branched Alkanes
5.318 | 8.7772 | 10.587 | Cyclohexane, 1,3,5-trimethyl- | C9H18 | 89.28051423 | Automatically assigned using a linear fit of manual peak assignments | C | 9 | 7172.85 | RF assignment based on average response factor for DBRF carbon number entries | 126.243 | 0.00122367 | 5.309532e-09 | 0.0006702912 | Cycloalkanes
5.349 | 6.4509 | 10.6867 | Isomaltol | C6H6O3 | 68.75177355 | Automatically assigned using a linear fit of manual peak assignments | O | 6 | 5056.29 | RF assignment based on average response factor for DBRF carbon number entries | 126.111 | 0.001275817 | 5.535799e-09 | 0.0006981251 | Other
5.411 | 14.7597 | 10.7515 | Pentane, 3-ethyl-2,2-dimethyl- | C9H20 | 74.88191346 | Automatically assigned using a linear fit of manual peak assignments | B | 9 | 7172.85 | RF assignment based on average response factor for DBRF carbon number entries | 128.259 | 0.002057718 | 8.928485e-09 | 0.001145159 | Branched Alkanes
5.527 | 7.2208 | 11.0101 | Benzene, 1,3-dimethyl- | C8H10 | 97.54296099 | Automatically assigned using a linear fit of manual peak assignments | B | 8 | 6467.33 | RF assignment based on average response factor for DBRF carbon number entries | 106.168 | 0.001116504 | 4.844537e-09 | 0.0005143348 | Branched Alkanes
5.564 | 1.9863 | 11.0358 | Octane, 3-methyl- | C9H20 | 96.06853089 | Automatically assigned using a linear fit of manual peak assignments | B | 9 | 7172.85 | RF assignment based on average response factor for DBRF carbon number entries | 128.259 | 0.0002769192 | 1.201559e-09 | 0.0001541107 | Branched Alkanes
5.593 | 0.7211 | 11.1474 | Cyclohexane, 1,3,5-trimethyl- | C9H18 | 89.45083709 | Automatically assigned using a linear fit of manual peak assignments | C | 9 | 7172.85 | RF assignment based on average response factor for DBRF carbon number entries | 126.243 | 0.0001005319 | 4.362101e-10 | 5.506847e-05 | Cycloalkanes
5.628 | 4.4858 | 11.1699 | Octane, 2,2-dimethyl- | C10H22 | 85.21454754 | Automatically assigned using a linear fit of manual peak assignments | B | 10 | 7878.37 | RF assignment based on average response factor for DBRF carbon number entries | 142.286 | 0.0005693817 | 2.470561e-09 | 0.0003515262 | Branched Alkanes
5.677 | 2.3434 | 11.2727 | Cyclohexane, 1,3,5-trimethyl- | C9H18 | 84.81736878 | Automatically assigned using a linear fit of manual peak assignments | C | 9 | 7172.85 | RF assignment based on average response factor for DBRF carbon number entries | 126.243 | 0.0003267042 | 1.417577e-09 | 0.0001789592 | Cycloalkanes
5.712 | 1.5513 | 11.325 | 2,2,6,6-Tetramethylheptane | C11H24 | 76.95298966 | Automatically assigned using a linear fit of manual peak assignments | B | 11 | 8583.89 | RF assignment based on average response factor for DBRF carbon number entries | 156.313 | 0.0001807223 | 7.841581e-10 | 0.0001225741 | Branched Alkanes
5.926 | 9.6938 | 11.8039 | 1-Ethyl-4-methylcyclohexane | C9H18 | 85.17859402 | Automatically assigned using a linear fit of manual peak assignments | C | 9 | 7172.85 | RF assignment based on average response factor for DBRF carbon number entries | 126.243 | 0.001351457 | 5.864004e-09 | 0.0007402895 | Cycloalkanes
5.995 | 7.5174 | 11.9806 | Undecane, 5,6-dimethyl- | C13H28 | 86.76633645 | Automatically assigned using a linear fit of manual peak assignments | B | 13 | 9994.93 | RF assignment based on average response factor for DBRF carbon number entries | 184.367 | 0.0007521213 | 3.263472e-09 | 0.0006016765 | Branched Alkanes
6.069 | 8.9855 | 12.1443 | Octane, 2,5-dimethyl- | C10H22 | 95.49146736 | Automatically assigned using a linear fit of manual peak assignments | B | 10 | 7878.37 | RF assignment based on average response factor for DBRF carbon number entries | 142.286 | 0.001140528 | 4.948777e-09 | 0.0007041416 | Branched Alkanes
6.158 | 4.4235 | 12.2006 | Octane, 2,7-dimethyl- | C10H22 | 71.54409448 | Automatically assigned using a linear fit of manual peak assignments | B | 10 | 7878.37 | RF assignment based on average response factor for DBRF carbon number entries | 142.286 | 0.000561474 | 2.436249e-09 | 0.0003466441 | Branched Alkanes
6.269 | 2.1768 | 12.4261 | Undecane, 6,6-dimethyl- | C13H28 | 85.90431336 | Automatically assigned using a linear fit of manual peak assignments | B | 13 | 9994.93 | RF assignment based on average response factor for DBRF carbon number entries | 184.367 | 0.0002177904 | 9.449977e-10 | 0.0001742264 | Branched Alkanes
6.333 | 1.1288 | 12.8532 | Cyclohexane, 1-ethyl-2,3-dimethyl- | C10H20 | 70.99205674 | Automatically assigned using a linear fit of manual peak assignments | B | 10 | 7878.37 | RF assignment based on average response factor for DBRF carbon number entries | 140.27 | 0.0001432784 | 6.216882e-10 | 8.72042e-05 | Branched Alkanes
6.398 | 2.719 | 12.8532 | Cyclohexane, 1-ethyl-2,3-dimethyl- | C10H20 | 70.99205674 | Automatically assigned using a linear fit of manual peak assignments | B | 10 | 7878.37 | RF assignment based on average response factor for DBRF carbon number entries | 140.27 | 0.0003451222 | 1.497493e-09 | 0.0002100533 | Branched Alkanes
6.52 | 9.8136 | 12.9072 | Benzene, 1,2,3-trimethyl- | C9H12 | 80.43263507 | Automatically assigned using a linear fit of manual peak assignments | B | 9 | 7172.85 | RF assignment based on average response factor for DBRF carbon number entries | 120.195 | 0.001368159 | 5.936474e-09 | 0.0007135345 | Branched Alkanes
6.559 | 5.6082 | 13.0331 | Benzene, 1,2,4-trimethyl- | C9H12 | 92.63779355 | Automatically assigned using a linear fit of manual peak assignments | B | 9 | 7172.85 | RF assignment based on average response factor for DBRF carbon number entries | 120.195 | 0.0007818649 | 3.39253e-09 | 0.0004077652 | Branched Alkanes
7.025 | 8.4993 | 13.50388971 | Mesitylene | C9H12 | 91.33685626 | Manual | A | 9 | 7172.85 | RF assignment based on average response factor for DBRF carbon number entries | 120.195 | 0.001184926 | 5.141424e-09 | 0.0006179734 | Aromatics

## Gas TCD
Sample Name | Reactor Name | Catalyst Type | Catalyst Amount (mg) | Plastic Type | Plastic Amount (mg) | Reaction Temperature (C) | Quench Temperature (C) | Reaction Pressure (psi) | Initial Pressure (psi) | Quench Pressure (psi) | Start Time | End Time | Heat Time | Internal Standard Name | Internal Standard Mass (mg) | Reactor Volume (mL) | Remaining solids (mg) | Reaction Time | Total product (mg)
MBPR039_01 | MB02 | BEA | 30.1 | PE4k Sigma-Aldrich | 299.7 | 248 | 25 | 260 | 124 | 12 | 2023-12-01 13:29 | 2023-12-04 12:43 | 1.283333 | Benzene, 1,3,5-tri-tert-butyl- | 15.4 | 13 | 62 | 69.95 | 3.192112
Injection Data File Name | Signal Name | RT | Area | Height | Compound Name | Formula | RF (Area/vol.%) | MW (g/mol) | Vol.% | Moles | Mass (mg)
F-001-1-MBPR039_01.D | TCD2B | 2.118 | 797.351 | 131.2631
F-001-1-MBPR039_01.D | TCD2B | 3.351 | 98.2506 | 13.1349
F-001-1-MBPR039_01.D | TCD2B | 7.343 | 1680.4247 | 161.2029
F-001-1-MBPR039_01.D | TCD2B | 11.218 | 224.8199 | 21.4907 | Propane | C3H8 | 2961.33 | 44.097 | 0.07591856 | 3.294124e-07 | 0.0145261
F-001-1-MBPR039_01.D | TCD2B | 11.665 | 2481.1199 | 215.4656 | Propane | C3H8 | 2961.33 | 44.097 | 0.8378397 | 3.635406e-06 | 0.1603105
F-001-1-MBPR039_01.D | TCD2B | 14.888 | 40441.6875 | 1954.7172 | Isobutane | C4H10 | 3627.56 | 58.124 | 11.14845 | 4.83734e-05 | 2.811656
F-001-1-MBPR039_01.D | TCD2B | 16.048 | 3054.8345 | 231.9456 | n-Butane | C4H10 | 3746.89 | 58.124 | 0.8152987 | 3.5376e-06 | 0.2056195
F-001-1-MBPR039_01.D | TCD2B | 18.414 | 50.0121 | 79.4666
F-001-1-MBPR039_01.D | TCD2B | 18.767 | 1263.8333 | 92.549
F-001-1-MBPR039_01.D | TCD2B | 19.453 | 140662.3125 | 8982.8682