## Liquid FID
Sample Name | Reactor Name | Catalyst Type | Catalyst Amount (mg) | Plastic Type | Plastic Amount (mg) | Reaction Temperature (C) | Quench Temperature (C) | Reaction Pressure (psi) | Initial Pressure (psi) | Quench Pressure (psi) | Start Time | End Time | Heat Time | Internal Standard Name | Internal Standard Mass (mg) | Reactor Volume (mL) | Remaining solids (mg) | Reaction Time | Total mass source | Mass (mg)
MBPR040_01 | MB03 | Ru/C 5wt.% | 29.9 | PE4k Sigma-Aldrich | 299.8 | 254 | 25 | 217 | 122 | 41 | 2023-12-01 13:29 | 2023-12-04 12:43 | 1.283333 | Benzene, 1,3,5-tri-tert-butyl- | 12.2 | 13 | 300.7 | 69.95 | Overall breakdown | 6354.2
[19 empty] | Compound Type Breakdown | 6354.2
FID RT | FID Area | MS RT | Compound Name | Formula | Match Factor | Compound Source | Compound Type Abbreviation | Response Factor ((A_i/A_T)/(m_i/m_T)) | RF Source | A_i/A_T | m_i | Compound Type | Carbon Number | [5 empty] | Carbon Number Breakdown | 6354.2
3.167 | 0.21 | 3.16 | Pentane, 3-ethyl- | C7H16 | 75.96511091 | Manual | B | 1 | Assumed 1, compound in RF database but lacks any RF | 0.001545785 | 0.01885858 | Branched Alkanes | 7 | [5 empty] | Compound Type + Carbon Number Breakdown | 6354.2
3.285 | 0.2547 | 3.4346 | n-Hexane | C6H14 | 90.89558177 | Automatically assigned using a linear fit of manual peak assignments | L | 1 | Assumed 1, compound in RF database but lacks any RF | 0.001874816 | 0.02287276 | Linear Alkanes | 6
3.437 | 0.3422 | 3.4346 | n-Hexane | C6H14 | 90.89558177 | Automatically assigned using a linear fit of manual peak assignments | L | 1 | Assumed 1, compound in RF database but lacks any RF | 0.002518894 | 0.0307305 | Linear Alkanes | 6 |  | Compound Type | Mass (mg) | Mass fraction |  |  | Aromatics | Linear Alkanes | Branched Alkanes | Cycloalkanes | Alkenes/Alkynes | Other
3.689 | 0.2916 | 3.6844 | Pentane, 2,2-dimethyl- | C7H16 | 92.03739353 | Automatically assigned using a linear fit of manual peak assignments | B | 1 | Assumed 1, compound in RF database but lacks any RF | 0.002146433 | 0.02618648 | Branched Alkanes | 7 |  | Aromatics | 0.4403927 | 6.930734e-05 |  |  | 0 | 0 | 0 | 0 | 0 | 0
3.78 | 1.2352 | 3.6844 | Pentane, 2,2-dimethyl- | C7H16 | 92.03739353 | Automatically assigned using a linear fit of manual peak assignments | B | 1 | Assumed 1, compound in RF database but lacks any RF | 0.00909216 | 0.1109244 | Branched Alkanes | 7 |  | Linear Alkanes | 1.351693 | 0.0002127244 |  |  | 0 | 0 | 0 | 0 | 0 | 0
3.851 | 0.1643 | 3.6844 | Pentane, 2,2-dimethyl- | C7H16 | 92.03739353 | Automatically assigned using a linear fit of manual peak assignments | B | 1 | Assumed 1, compound in RF database but lacks any RF | 0.001209393 | 0.01475459 | Branched Alkanes | 7 |  | Branched Alkanes | 3.691872 | 0.0005810129 |  |  | 0 | 0 | 0 | 0 | 0 | 0
4.37 | 70655.1484 | 4.3503 | Valeric anhydride | C10H18O3 | 72.2769759 | Automatically assigned using a linear fit of manual peak assignments | O | 1 | Assumed 1, could not find compound in RF database | 520.0842 | 6345.027 | Other | 10 |  | Cycloalkanes | 0 | 0 |  |  | 0 | 0 | 0 | 0 | 0 | 0
4.592 | 0.8301 | 4.4461 | Pentane, 3-ethyl- | C7H16 | 51.18454486 | Automatically assigned using a linear fit of manual peak assignments | B | 1 | Assumed 1, compound in RF database but lacks any RF | 0.006110267 | 0.07454526 | Branched Alkanes | 7 |  | Alkenes/Alkynes | 0 | 0 |  |  | 0 | 0 | 0 | 0 | 0 | 0
4.687 | 3.2304 | 4.6065 | Propanoic acid, 2-methyl-, 2-methylbutyl ester | C9H18O2 | 69.55187698 | Automatically assigned using a linear fit of manual peak assignments | O | 1 | Assumed 1, could not find compound in RF database | 0.02377859 | 0.2900988 | Other | 9 |  | Other | 6348.716 | 0.999137 |  |  | 0 | 0.05360326 | 0 | 0 | 0 | 0
12.069 | 0.0874 | 12.0652 | Hexane, 3,3-dimethyl- | C8H18 | 78.28693853 | Automatically assigned using a linear fit of manual peak assignments | B | 1 | Assumed 1, compound in RF database but lacks any RF | 0.000643341 | 0.00784876 | Branched Alkanes | 8 | [6 empty] | 0 | 0 | 0.2452693 | 0 | 0 | 0.3403075
14.703 | 0.2899 | 14.7008 | Nonane, 3,7-dimethyl- | C11H24 | 87.21078169 | Automatically assigned using a linear fit of manual peak assignments | B | 1 | Assumed 1, compound in RF database but lacks any RF | 0.002133919 | 0.02603382 | Branched Alkanes | 11 |  | Carbon Number | Mass (mg) |  |  |  | 0 | 0 | 0.05262441 | 0 | 0 | 0
17.461 | 0.1345 | 17.4606 | No Match |  |  | Automatically assigned using a linear fit of manual peak assignments |  | 1 | Assumed 1, could not find compound in RF database | [5 empty] | 1 | 0 |  |  |  | 0 | 0 | 0.2824835 | 0 | 0 | 0.8191717
17.925 | 135.8533 | 17.9237 | Benzene, 1,3,5-tri-tert-butyl- | C18H30 | 97.47535366 | Automatically assigned using a linear fit of manual peak assignments | A | 1 | Assumed 1, could not find compound in RF database |  |  | Aromatics | 18 |  | 2 | 0 |  |  |  | 0 | 0 | 0.5548553 | 0 | 0 | 6345.068
18.708 | 0.332 | 18.8179 | Benzene, 1,3,5-tri-tert-butyl- | C18H30 | 75.74635274 | Automatically assigned using a linear fit of manual peak assignments | A | 1 | Assumed 1, could not find compound in RF database |  |  | Aromatics | 18 |  | 3 | 0 |  |  |  | 0 | 0 | 0.05867712 | 0 | 0 | 0.296385
18.82 | 0.9794 | 18.8179 | Benzene, 1,3,5-tri-tert-butyl- | C18H30 | 75.74635274 | Automatically assigned using a linear fit of manual peak assignments | A | 1 | Assumed 1, could not find compound in RF database |  |  | Aromatics | 18 |  | 4 | 0 |  |  |  | 0 | 0 | 0 | 0 | 0 | 0.3624349
19.762 | 0.0675 | 19.8848 | No Match |  |  | Automatically assigned using a linear fit of manual peak assignments |  | 1 | Assumed 1, could not find compound in RF database | [5 empty] | 5 | 0 |  |  |  | 0 | 0 | 1.137693 | 0 | 0 | 0
19.891 | 0.459 | 19.8848 | No Match |  |  | Automatically assigned using a linear fit of manual peak assignments |  | 1 | Assumed 1, could not find compound in RF database | [5 empty] | 6 | 0.05360326 |  |  |  | 0 | 0 | 0.8464448 | 0 | 0 | 0
21.002 | 0.4986 | 20.9973 | Hexane, 3,3-dimethyl- | C8H18 | 88.40178924 | Automatically assigned using a linear fit of manual peak assignments | B | 1 | Assumed 1, compound in RF database but lacks any RF | 0.003670135 | 0.04477565 | Branched Alkanes | 8 |  | 7 | 0.5855768 |  |  |  | 0 | 0 | 0.04082433 | 0 | 0 | 0.1773784
21.919 | 0.0752 | 22.0618 | Undecane, 5,7-dimethyl- | C13H28 | 85.99872562 | Automatically assigned using a linear fit of manual peak assignments | B | 1 | Assumed 1, compound in RF database but lacks any RF | 0.0005535383 | 0.006753167 | Branched Alkanes | 13 |  | 8 | 0.05262441 |  |  |  | 0 | 0 | 0.4730001 | 0 | 0 | 0.01859815
22.021 | 0.0377 | 22.0618 | Undecane, 5,7-dimethyl- | C13H28 | 85.99872562 | Automatically assigned using a linear fit of manual peak assignments | B | 1 | Assumed 1, compound in RF database but lacks any RF | 0.0002775052 | 0.003385564 | Branched Alkanes | 13 |  | 9 | 1.101655 |  |  |  | 0 | 0 | 0 | 0 | 0 | 0.3186022
22.065 | 0.3686 | 22.0618 | Undecane, 5,7-dimethyl- | C13H28 | 85.99872562 | Automatically assigned using a linear fit of manual peak assignments | B | 1 | Assumed 1, compound in RF database but lacks any RF | 0.002713221 | 0.03310129 | Branched Alkanes | 13 |  | 10 | 6345.623 |  |  |  | 0 | 0 | 0 | 0 | 0 | 0
22.113 | 0.7768 | 22.0618 | Undecane, 5,7-dimethyl- | C13H28 | 85.99872562 | Automatically assigned using a linear fit of manual peak assignments | B | 1 | Assumed 1, compound in RF database but lacks any RF | 0.005717933 | 0.06975878 | Branched Alkanes | 13 |  | 11 | 0.3550621 |  |  |  | 0 | 0 | 0 | 0 | 0 | 0.02678816
22.96 | 0.1471 | 23.0737 | Decane, 6-ethyl-2-methyl- | C13H28 | 89.22091253 | Automatically assigned using a linear fit of manual peak assignments | B | 1 | Assumed 1, compound in RF database but lacks any RF | 0.001082786 | 0.01320998 | Branched Alkanes | 13 |  | 12 | 0.3624349 |  |  |  | 0 | 0 | 0 | 0 | 0 | 0
23.078 | 1.0087 | 23.0737 | Decane, 6-ethyl-2-methyl- | C13H28 | 89.22091253 | Automatically assigned using a linear fit of manual peak assignments | B | 1 | Assumed 1, compound in RF database but lacks any RF | 0.007424921 | 0.09058403 | Branched Alkanes | 13 |  | 13 | 1.137693 |  |  |  | 0 | 0.1753309 | 0 | 0 | 0 | 0.0295451
23.849 | 0.2533 | 24.0428 | Undecane, 3,8-dimethyl- | C13H28 | 84.63676378 | Automatically assigned using a linear fit of manual peak assignments | B | 1 | Assumed 1, compound in RF database but lacks any RF | 0.001864511 | 0.02274704 | Branched Alkanes | 13 |  | 14 | 0.8464448 |  |  |  | 0 | 0 | 0 | 0 | 0 | 0
23.9 | 0.0651 | 24.0428 | Undecane, 3,8-dimethyl- | C13H28 | 84.63676378 | Automatically assigned using a linear fit of manual peak assignments | B | 1 | Assumed 1, compound in RF database but lacks any RF | 0.0004791934 | 0.005846159 | Branched Alkanes | 13 |  | 15 | 0.2182027 |  |  |  | 0 | 0 | 0 | 0 | 0 | 0
23.976 | 0.0875 | 24.0428 | Undecane, 3,8-dimethyl- | C13H28 | 84.63676378 | Automatically assigned using a linear fit of manual peak assignments | B | 1 | Assumed 1, compound in RF database but lacks any RF | 0.0006440771 | 0.007857741 | Branched Alkanes | 13 |  | 16 | 0.4915982 |  |  |  | 0 | 1.122759 | 0 | 0 | 0 | 0
24.046 | 0.6598 | 24.0428 | Undecane, 3,8-dimethyl- | C13H28 | 84.63676378 | Automatically assigned using a linear fit of manual peak assignments | B | 1 | Assumed 1, compound in RF database but lacks any RF | 0.004856709 | 0.05925185 | Branched Alkanes | 13 |  | 17 | 0.3186022 |  |  |  | 0 | 0 | 0 | 0 | 0 | 0
24.12 | 1.6526 | 24.0428 | Undecane, 3,8-dimethyl- | C13H28 | 84.63676378 | Automatically assigned using a linear fit of manual peak assignments | B | 1 | Assumed 1, compound in RF database but lacks any RF | 0.01216459 | 0.148408 | Branched Alkanes | 13 |  | 18 | 0 |  |  |  | 0.4403927 | 0 | 0 | 0 | 0 | 0
24.845 | 0.2578 | 24.9694 | 2,6,10-Trimethyltridecane | C16H34 | 88.9873216 | Automatically assigned using a linear fit of manual peak assignments | B | 1 | Assumed 1, compound in RF database but lacks any RF | 0.001897635 | 0.02315115 | Branched Alkanes | 16 |  | 19 | 0.02678816 |  |  |  | 0 | 0 | 0 | 0 | 0 | 0
24.906 | 0.0792 | 24.9694 | 2,6,10-Trimethyltridecane | C16H34 | 88.9873216 | Automatically assigned using a linear fit of manual peak assignments | B | 1 | Assumed 1, compound in RF database but lacks any RF | 0.0005829818 | 0.007112378 | Branched Alkanes | 16 |  | 20 | 0 |  |  |  | 0 | 0 | 0 | 0 | 0 | 1.258352
24.974 | 1.6705 | 24.9694 | 2,6,10-Trimethyltridecane | C16H34 | 88.9873216 | Automatically assigned using a linear fit of manual peak assignments | B | 1 | Assumed 1, compound in RF database but lacks any RF | 0.01229635 | 0.1500155 | Branched Alkanes | 16 |  | 21 | 0.204876
25.061 | 0.0454 | 24.9694 | 2,6,10-Trimethyltridecane | C16H34 | 88.9873216 | Automatically assigned using a linear fit of manual peak assignments | B | 1 | Assumed 1, compound in RF database but lacks any RF | 0.000334184 | 0.004077045 | Branched Alkanes | 16 |  | 22 | 0
25.665 | 0.0517 | 25.8576 | Undecane, 3,8-dimethyl- | C13H28 | 88.67068078 | Automatically assigned using a linear fit of manual peak assignments | B | 1 | Assumed 1, compound in RF database but lacks any RF | 0.0003805576 | 0.004642802 | Branched Alkanes | 13 |  | 23 | 0
25.783 | 0.2931 | 25.8576 | Undecane, 3,8-dimethyl- | C13H28 | 88.67068078 | Automatically assigned using a linear fit of manual peak assignments | B | 1 | Assumed 1, compound in RF database but lacks any RF | 0.002157474 | 0.02632119 | Branched Alkanes | 13 |  | 24 | 1.122759
25.861 | 1.0052 | 25.8576 | Undecane, 3,8-dimethyl- | C13H28 | 88.67068078 | Automatically assigned using a linear fit of manual peak assignments | B | 1 | Assumed 1, compound in RF database but lacks any RF | 0.007399158 | 0.09026972 | Branched Alkanes | 13 |  | 25 | 0
25.958 | 2.8984 | 25.8576 | Undecane, 3,8-dimethyl- | C13H28 | 88.67068078 | Automatically assigned using a linear fit of manual peak assignments | B | 1 | Assumed 1, compound in RF database but lacks any RF | 0.02133478 | 0.2602843 | Branched Alkanes | 13 |  | 26 | 0.4403927
26.024 | 0.0491 | 25.8576 | Undecane, 3,8-dimethyl- | C13H28 | 88.67068078 | Automatically assigned using a linear fit of manual peak assignments | B | 1 | Assumed 1, compound in RF database but lacks any RF | 0.0003614193 | 0.004409315 | Branched Alkanes | 13 |  | 27 | 0
26.158 | 0.2071 | 25.955 | 2-Hexadecanone | C16H32O | 80.18537597 | Automatically assigned using a linear fit of manual peak assignments | O | 1 | Assumed 1, could not find compound in RF database | 0.001524438 | 0.01859815 | Other | 16 |  | 28 | 1.258352
26.548 | 0.3124 | 26.7108 | 3-Ethyl-2,6,10-trimethylundecane | C16H34 | 86.55976824 | Automatically assigned using a linear fit of manual peak assignments | B | 1 | Assumed 1, compound in RF database but lacks any RF | 0.002299539 | 0.02805438 | Branched Alkanes | 16
26.594 | 0.3521 | 26.7108 | 3-Ethyl-2,6,10-trimethylundecane | C16H34 | 86.55976824 | Automatically assigned using a linear fit of manual peak assignments | B | 1 | Assumed 1, compound in RF database but lacks any RF | 0.002591766 | 0.03161955 | Branched Alkanes | 16
26.713 | 2.3437 | 26.7108 | 3-Ethyl-2,6,10-trimethylundecane | C16H34 | 86.55976824 | Automatically assigned using a linear fit of manual peak assignments | B | 1 | Assumed 1, compound in RF database but lacks any RF | 0.0172517 | 0.2104707 | Branched Alkanes | 16
26.821 | 0.1571 | 26.7108 | 3-Ethyl-2,6,10-trimethylundecane | C16H34 | 86.55976824 | Automatically assigned using a linear fit of manual peak assignments | B | 1 | Assumed 1, compound in RF database but lacks any RF | 0.001156394 | 0.01410801 | Branched Alkanes | 16
26.89 | 0.0489 | 26.7108 | 3-Ethyl-2,6,10-trimethylundecane | C16H34 | 86.55976824 | Automatically assigned using a linear fit of manual peak assignments | B | 1 | Assumed 1, compound in RF database but lacks any RF | 0.0003599471 | 0.004391354 | Branched Alkanes | 16
27.236 | 0.2739 | 27.3268 | 2-Ethoxyethyl acrylate | C7H12O3 | 66.16754956 | Automatically assigned using a linear fit of manual peak assignments | O | 1 | Assumed 1, could not find compound in RF database | 0.002016145 | 0.02459697 | Other | 7
27.327 | 1.7396 | 27.3268 | 2-Ethoxyethyl acrylate | C7H12O3 | 66.16754956 | Automatically assigned using a linear fit of manual peak assignments | O | 1 | Assumed 1, could not find compound in RF database | 0.01280499 | 0.1562209 | Other | 7
27.439 | 0.3779 | 27.3268 | 2-Ethoxyethyl acrylate | C7H12O3 | 66.16754956 | Automatically assigned using a linear fit of manual peak assignments | O | 1 | Assumed 1, could not find compound in RF database | 0.002781677 | 0.03393646 | Other | 7
27.531 | 1.3981 | 27.3268 | 2-Ethoxyethyl acrylate | C7H12O3 | 66.16754956 | Automatically assigned using a linear fit of manual peak assignments | O | 1 | Assumed 1, could not find compound in RF database | 0.01029125 | 0.1255532 | Other | 7
27.65 | 4.4372 | 27.5288 | Tetracosane | C24H50 | 87.23003683 | Automatically assigned using a linear fit of manual peak assignments | L | 1 | Assumed 1, compound in RF database but lacks any RF | 0.0326617 | 0.3984728 | Linear Alkanes | 24
27.733 | 0.1698 | 27.5288 | Tetracosane | C24H50 | 87.23003683 | Automatically assigned using a linear fit of manual peak assignments | L | 1 | Assumed 1, compound in RF database but lacks any RF | 0.001249878 | 0.01524851 | Linear Alkanes | 24
27.806 | 0.2983 | 27.6458 | 2-Nonadecanone | C19H38O | 81.84179247 | Automatically assigned using a linear fit of manual peak assignments | O | 1 | Assumed 1, could not find compound in RF database | 0.002195751 | 0.02678816 | Other | 19
28.144 | 0.6777 | 28.3183 | Heneicosane | C21H44 | 85.99996892 | Automatically assigned using a linear fit of manual peak assignments | L | 1 | Assumed 1, compound in RF database but lacks any RF | 0.004988469 | 0.06085932 | Linear Alkanes | 21
28.22 | 0.7828 | 28.3183 | Heneicosane | C21H44 | 85.99996892 | Automatically assigned using a linear fit of manual peak assignments | L | 1 | Assumed 1, compound in RF database but lacks any RF | 0.005762098 | 0.07029759 | Linear Alkanes | 21
28.272 | 0.1582 | 28.3183 | Heneicosane | C21H44 | 85.99996892 | Automatically assigned using a linear fit of manual peak assignments | L | 1 | Assumed 1, compound in RF database but lacks any RF | 0.001164491 | 0.0142068 | Linear Alkanes | 21
28.32 | 3.2389 | 28.3193 | Undecane, 3,8-dimethyl- | C13H28 | 85.51181434 | Manual | B | 1 | Assumed 1, compound in RF database but lacks any RF | 0.02384116 | 0.2908621 | Branched Alkanes | 13
28.449 | 0.1593 | 28.3183 | Heneicosane | C21H44 | 85.99996892 | Automatically assigned using a linear fit of manual peak assignments | L | 1 | Assumed 1, compound in RF database but lacks any RF | 0.001172588 | 0.01430558 | Linear Alkanes | 21
28.508 | 0.1744 | 28.3183 | Heneicosane | C21H44 | 85.99996892 | Automatically assigned using a linear fit of manual peak assignments | L | 1 | Assumed 1, compound in RF database but lacks any RF | 0.001283738 | 0.0156616 | Linear Alkanes | 21
28.912 | 0.3739 | 29.0771 | Tetracosane | C24H50 | 85.3389567 | Automatically assigned using a linear fit of manual peak assignments | L | 1 | Assumed 1, compound in RF database but lacks any RF | 0.002752233 | 0.03357725 | Linear Alkanes | 24
28.985 | 0.2707 | 29.0771 | Tetracosane | C24H50 | 85.3389567 | Automatically assigned using a linear fit of manual peak assignments | L | 1 | Assumed 1, compound in RF database but lacks any RF | 0.001992591 | 0.0243096 | Linear Alkanes | 24
29.035 | 0.1102 | 29.0771 | Tetracosane | C24H50 | 85.3389567 | Automatically assigned using a linear fit of manual peak assignments | L | 1 | Assumed 1, compound in RF database but lacks any RF | 0.0008111691 | 0.009896263 | Linear Alkanes | 24
29.079 | 1.5403 | 29.0771 | Tetracosane | C24H50 | 85.3389567 | Automatically assigned using a linear fit of manual peak assignments | L | 1 | Assumed 1, compound in RF database but lacks any RF | 0.01133797 | 0.1383232 | Linear Alkanes | 24
29.216 | 5.5032 | 29.0771 | Tetracosane | C24H50 | 85.3389567 | Automatically assigned using a linear fit of manual peak assignments | L | 1 | Assumed 1, compound in RF database but lacks any RF | 0.0405084 | 0.4942025 | Linear Alkanes | 24
29.274 | 0.0972 | 29.0771 | Tetracosane | C24H50 | 85.3389567 | Automatically assigned using a linear fit of manual peak assignments | L | 1 | Assumed 1, compound in RF database but lacks any RF | 0.0007154777 | 0.008728827 | Linear Alkanes | 24
29.331 | 0.329 | 29.2123 | Carbonic acid, heptadecyl prop-1-en-2-yl ester | C21H40O3 | 71.94648967 | Automatically assigned using a linear fit of manual peak assignments | O | 1 | Assumed 1, could not find compound in RF database | 0.00242173 | 0.0295451 | Other | 21
29.5 | 0.2568 | 29.3303 | No Match |  |  | Automatically assigned using a linear fit of manual peak assignments |  | 1 | Assumed 1, could not find compound in RF database
29.625 | 0.5472 | 29.811 | 3-Ethyl-3-methylheptane | C10H22 | 82.58762305 | Automatically assigned using a linear fit of manual peak assignments | B | 1 | Assumed 1, compound in RF database but lacks any RF | 0.004027874 | 0.04914007 | Branched Alkanes | 10
29.656 | 0.3478 | 29.811 | 3-Ethyl-3-methylheptane | C10H22 | 82.58762305 | Automatically assigned using a linear fit of manual peak assignments | B | 1 | Assumed 1, compound in RF database but lacks any RF | 0.002560114 | 0.0312334 | Branched Alkanes | 10
29.722 | 0.3781 | 29.811 | 3-Ethyl-3-methylheptane | C10H22 | 82.58762305 | Automatically assigned using a linear fit of manual peak assignments | B | 1 | Assumed 1, compound in RF database but lacks any RF | 0.002783149 | 0.03395442 | Branched Alkanes | 10
29.765 | 0.6421 | 29.811 | 3-Ethyl-3-methylheptane | C10H22 | 82.58762305 | Automatically assigned using a linear fit of manual peak assignments | B | 1 | Assumed 1, compound in RF database but lacks any RF | 0.004726422 | 0.05766235 | Branched Alkanes | 10
29.812 | 2.7886 | 29.811 | 3-Ethyl-3-methylheptane | C10H22 | 82.58762305 | Automatically assigned using a linear fit of manual peak assignments | B | 1 | Assumed 1, compound in RF database but lacks any RF | 0.02052655 | 0.2504239 | Branched Alkanes | 10
29.86 | 1.0736 | 29.811 | 3-Ethyl-3-methylheptane | C10H22 | 82.58762305 | Automatically assigned using a linear fit of manual peak assignments | B | 1 | Assumed 1, compound in RF database but lacks any RF | 0.007902642 | 0.09641223 | Branched Alkanes | 10
29.958 | 0.4012 | 29.811 | 3-Ethyl-3-methylheptane | C10H22 | 82.58762305 | Automatically assigned using a linear fit of manual peak assignments | B | 1 | Assumed 1, compound in RF database but lacks any RF | 0.002953186 | 0.03602886 | Branched Alkanes | 10
30.346 | 0.6009 | 30.5403 | Tridecane, 3-methyl- | C14H30 | 73.27801401 | Automatically assigned using a linear fit of manual peak assignments | B | 1 | Assumed 1, estimated response factor exists but is out of range | 0.004423154 | 0.05396247 | Branched Alkanes | 14
30.384 | 0.2874 | 30.5403 | Tridecane, 3-methyl- | C14H30 | 73.27801401 | Automatically assigned using a linear fit of manual peak assignments | B | 1 | Assumed 1, estimated response factor exists but is out of range | 0.002115517 | 0.02580931 | Branched Alkanes | 14
30.434 | 0.3241 | 30.5403 | Tridecane, 3-methyl- | C14H30 | 73.27801401 | Automatically assigned using a linear fit of manual peak assignments | B | 1 | Assumed 1, estimated response factor exists but is out of range | 0.002385662 | 0.02910507 | Branched Alkanes | 14
30.543 | 1.7401 | 30.5403 | Tridecane, 3-methyl- | C14H30 | 73.27801401 | Automatically assigned using a linear fit of manual peak assignments | B | 1 | Assumed 1, estimated response factor exists but is out of range | 0.01280867 | 0.1562658 | Branched Alkanes | 14
30.711 | 6.4731 | 30.5403 | Tridecane, 3-methyl- | C14H30 | 73.27801401 | Automatically assigned using a linear fit of manual peak assignments | B | 1 | Assumed 1, estimated response factor exists but is out of range | 0.04764772 | 0.5813022 | Branched Alkanes | 14
30.809 | 0.7561 | 30.60897273 | No Match |  |  | Automatically assigned using a linear fit of manual peak assignments |  | 1 | Assumed 1, could not find compound in RF database
30.944 | 0.5273 | 30.8121 | No Match |  |  | Automatically assigned using a linear fit of manual peak assignments |  | 1 | Assumed 1, could not find compound in RF database
31.027 | 0.7123 | 30.82350899 | No Match |  |  | Automatically assigned using a linear fit of manual peak assignments |  | 1 | Assumed 1, could not find compound in RF database
31.119 | 1.0046 | 31.0323 | 4,4'-bi-4H-pyran, 2,2',6,6'-tetrakis(1,1-dimethylethyl)-4,4'-dimethyl- | C28H46O2 | 66.51825563 | Automatically assigned using a linear fit of manual peak assignments | O | 1 | Assumed 1, could not find compound in RF database | 0.007394741 | 0.09021584 | Other | 28
31.16 | 0.4214 | 31.0323 | 4,4'-bi-4H-pyran, 2,2',6,6'-tetrakis(1,1-dimethylethyl)-4,4'-dimethyl- | C28H46O2 | 66.51825563 | Automatically assigned using a linear fit of manual peak assignments | O | 1 | Assumed 1, could not find compound in RF database | 0.003101875 | 0.03784288 | Other | 28
31.239 | 0.6893 | 31.21051324 | No Match |  |  | Automatically assigned using a linear fit of manual peak assignments |  | 1 | Assumed 1, could not find compound in RF database
31.344 | 3.1456 | 31.3366 | Hexane, 3-ethyl-3-methyl- | C9H20 | 55.34016108 | Manual | B | 1 | Assumed 1, compound in RF database but lacks any RF | 0.02315439 | 0.2824835 | Branched Alkanes | 9
31.418 | 1.2874 | 31.2699 | 1,3-Benzenedicarboxylic acid, 5-(1,1-dimethylethyl)- | C12H14O4 | 56.67811809 | Automatically assigned using a linear fit of manual peak assignments | O | 1 | Assumed 1, could not find compound in RF database | 0.009476398 | 0.1156121 | Other | 12
31.546 | 0.4546 | 31.3429 | Dodecane, 2,7,10-trimethyl- | C15H32 | 80.18921754 | Automatically assigned using a linear fit of manual peak assignments | B | 1 | Assumed 1, compound in RF database but lacks any RF | 0.003346257 | 0.04082433 | Branched Alkanes | 15
31.6 | 0.2022 | 31.507 | No Match |  |  | Automatically assigned using a linear fit of manual peak assignments |  | 1 | Assumed 1, could not find compound in RF database
31.647 | 0.4059 | 31.507 | No Match |  |  | Automatically assigned using a linear fit of manual peak assignments |  | 1 | Assumed 1, could not find compound in RF database
31.771 | 1.168 | 31.6799 | 4H-1-Benzopyran-4-one, 6,7-dimethoxy-3-phenyl- | C17H14O4 | 50.72575084 | Automatically assigned using a linear fit of manual peak assignments | O | 1 | Assumed 1, could not find compound in RF database | 0.008597509 | 0.1048896 | Other | 17
31.858 | 0.4636 | 31.6799 | 4H-1-Benzopyran-4-one, 6,7-dimethoxy-3-phenyl- | C17H14O4 | 50.72575084 | Automatically assigned using a linear fit of manual peak assignments | O | 1 | Assumed 1, could not find compound in RF database | 0.003412505 | 0.04163256 | Other | 17
31.897 | 0.461 | 31.76895799 | 1,3-Dioxolane, 2-heptyl- | C10H20O2 | 50.05011382 | Automatically assigned using a linear fit of manual peak assignments | O | 1 | Assumed 1, could not find compound in RF database | 0.003393366 | 0.04139907 | Other | 10
32.02 | 1.9162 | 31.8416 | 5-Hydroxy-7-methoxy-2-methyl-3-phenyl-4-chromenone | C17H14O4 | 55.0811522 | Automatically assigned using a linear fit of manual peak assignments | O | 1 | Assumed 1, could not find compound in RF database | 0.01410492 | 0.17208 | Other | 17
32.248 | 1.7818 | 32.1371 | 4,4'-bi-4H-pyran, 2,2',6,6'-tetrakis(1,1-dimethylethyl)-4,4'-dimethyl- | C28H46O2 | 52.17362065 | Automatically assigned using a linear fit of manual peak assignments | O | 1 | Assumed 1, could not find compound in RF database | 0.01311562 | 0.1600105 | Other | 28
32.358 | 0.3635 | 32.2436 | Nonane, 3,7-dimethyl- | C11H24 | 50.79268889 | Automatically assigned using a linear fit of manual peak assignments | B | 1 | Assumed 1, compound in RF database but lacks any RF | 0.00267568 | 0.0326433 | Branched Alkanes | 11
32.497 | 6.1045 | 32.364 | No Match |  |  | Automatically assigned using a linear fit of manual peak assignments |  | 1 | Assumed 1, could not find compound in RF database
32.587 | 0.5188 | 32.4838 | Undecanal, 2-methyl- | C12H24O | 54.20177527 | Automatically assigned using a linear fit of manual peak assignments | O | 1 | Assumed 1, could not find compound in RF database | 0.003818825 | 0.04658967 | Other | 12
32.697 | 0.6083 | 32.4937 | 2-Pentadecanone | C15H30O | 61.39383235 | Automatically assigned using a linear fit of manual peak assignments | O | 1 | Assumed 1, could not find compound in RF database | 0.004477624 | 0.05462701 | Other | 15
32.852 | 0.8541 | 32.7609 | No Match |  |  | Automatically assigned using a linear fit of manual peak assignments |  | 1 | Assumed 1, could not find compound in RF database
32.98 | 1.3797 | 33.0306 | No Match |  |  | Automatically assigned using a linear fit of manual peak assignments |  | 1 | Assumed 1, could not find compound in RF database
33.057 | 0.6933 | 33.0306 | No Match |  |  | Automatically assigned using a linear fit of manual peak assignments |  | 1 | Assumed 1, could not find compound in RF database
33.169 | 0.7665 | 33.0306 | No Match |  |  | Automatically assigned using a linear fit of manual peak assignments |  | 1 | Assumed 1, could not find compound in RF database
33.294 | 2.8834 | 33.1672141 | No Match |  |  | Automatically assigned using a linear fit of manual peak assignments |  | 1 | Assumed 1, could not find compound in RF database
33.412 | 1.3669 | 33.278 | Malonic acid, 2,4-dimethylpent-3-yl pentyl ester | C15H28O4 | 50.77967151 | Automatically assigned using a linear fit of manual peak assignments | O | 1 | Assumed 1, could not find compound in RF database | 0.01006159 | 0.1227514 | Other | 15
33.578 | 1.1336 | 33.3964 | 4,4'-bi-4H-pyran, 2,2',6,6'-tetrakis(1,1-dimethylethyl)-4,4'-dimethyl- | C28H46O2 | 51.13060428 | Automatically assigned using a linear fit of manual peak assignments | O | 1 | Assumed 1, could not find compound in RF database | 0.008344295 | 0.1018004 | Other | 28
33.791 | 0.8094 | 33.6716 | 4,4'-bi-4H-pyran, 2,2',6,6'-tetrakis(1,1-dimethylethyl)-4,4'-dimethyl- | C28H46O2 | 54.93211679 | Automatically assigned using a linear fit of manual peak assignments | O | 1 | Assumed 1, could not find compound in RF database | 0.005957897 | 0.07268635 | Other | 28
33.891 | 0.623 | 33.8519 | 4,4'-bi-4H-pyran, 2,2',6,6'-tetrakis(1,1-dimethylethyl)-4,4'-dimethyl- | C28H46O2 | 53.24272879 | Automatically assigned using a linear fit of manual peak assignments | O | 1 | Assumed 1, could not find compound in RF database | 0.004585829 | 0.05594711 | Other | 28
34.018 | 0.7977 | 33.8519 | 4,4'-bi-4H-pyran, 2,2',6,6'-tetrakis(1,1-dimethylethyl)-4,4'-dimethyl- | C28H46O2 | 53.24272879 | Automatically assigned using a linear fit of manual peak assignments | O | 1 | Assumed 1, could not find compound in RF database | 0.005871775 | 0.07163565 | Other | 28
34.25 | 1.3607 | 34.07557133 | No Match |  |  | Automatically assigned using a linear fit of manual peak assignments |  | 1 | Assumed 1, could not find compound in RF database
34.517 | 1.9212 | 34.3152 | No Match |  |  | Automatically assigned using a linear fit of manual peak assignments |  | 1 | Assumed 1, could not find compound in RF database
34.676 | 0.2342 | 34.5331 | 4,4'-bi-4H-pyran, 2,2',6,6'-tetrakis(1,1-dimethylethyl)-4,4'-dimethyl- | C28H46O2 | 51.43931104 | Automatically assigned using a linear fit of manual peak assignments | O | 1 | Assumed 1, could not find compound in RF database | 0.001723918 | 0.0210318 | Other | 28
34.896 | 5.4484 | 34.8913 | 2-Nonanone, 9-hydroxy- | C9H18O2 | 54.67669196 | Automatically assigned using a linear fit of manual peak assignments | O | 1 | Assumed 1, could not find compound in RF database | 0.04010503 | 0.4892813 | Other | 9
34.981 | 0.4431 | 34.8913 | 2-Nonanone, 9-hydroxy- | C9H18O2 | 54.67669196 | Automatically assigned using a linear fit of manual peak assignments | O | 1 | Assumed 1, could not find compound in RF database | 0.003261606 | 0.0397916 | Other | 9
35.118 | 1.0797 | 35.197 | 4,4'-bi-4H-pyran, 2,2',6,6'-tetrakis(1,1-dimethylethyl)-4,4'-dimethyl- | C28H46O2 | 67.3310348 | Automatically assigned using a linear fit of manual peak assignments | O | 1 | Assumed 1, could not find compound in RF database | 0.007947543 | 0.09696003 | Other | 28
35.244 | 0.0985 | 35.197 | 4,4'-bi-4H-pyran, 2,2',6,6'-tetrakis(1,1-dimethylethyl)-4,4'-dimethyl- | C28H46O2 | 67.3310348 | Automatically assigned using a linear fit of manual peak assignments | O | 1 | Assumed 1, could not find compound in RF database | 0.0007250468 | 0.008845571 | Other | 28
35.317 | 1.0869 | 35.197 | 4,4'-bi-4H-pyran, 2,2',6,6'-tetrakis(1,1-dimethylethyl)-4,4'-dimethyl- | C28H46O2 | 67.3310348 | Automatically assigned using a linear fit of manual peak assignments | O | 1 | Assumed 1, could not find compound in RF database | 0.008000542 | 0.09760661 | Other | 28
35.512 | 1.8683 | 35.4044 | 4,4'-bi-4H-pyran, 2,2',6,6'-tetrakis(1,1-dimethylethyl)-4,4'-dimethyl- | C28H46O2 | 52.49917737 | Automatically assigned using a linear fit of manual peak assignments | O | 1 | Assumed 1, could not find compound in RF database | 0.01375233 | 0.1677785 | Other | 28
35.642 | 0.8198 | 35.6309 | No Match |  |  | Automatically assigned using a linear fit of manual peak assignments |  | 1 | Assumed 1, could not find compound in RF database
35.797 | 0.7477 | 35.6309 | No Match |  |  | Automatically assigned using a linear fit of manual peak assignments |  | 1 | Assumed 1, could not find compound in RF database
35.965 | 3.3004 | 35.8114 | 1,2,4-Benzenetricarboxylic acid, 1,2-dimethyl ester | C11H10O6 | 50.16932652 | Automatically assigned using a linear fit of manual peak assignments | O | 1 | Assumed 1, could not find compound in RF database | 0.02429385 | 0.296385 | Other | 11
36.156 | 2.2297 | 35.9641 | 2,4-Dimethylpentan-3-yl 2-methylbutanoate | C12H24O2 | 52.37260734 | Automatically assigned using a linear fit of manual peak assignments | O | 1 | Assumed 1, could not find compound in RF database | 0.01641256 | 0.2002332 | Other | 12
36.327 | 0.3366 | 36.2708 | 4,4'-bi-4H-pyran, 2,2',6,6'-tetrakis(1,1-dimethylethyl)-4,4'-dimethyl- | C28H46O2 | 70.24376971 | Automatically assigned using a linear fit of manual peak assignments | O | 1 | Assumed 1, could not find compound in RF database | 0.002477673 | 0.03022761 | Other | 28
36.411 | 0.5541 | 36.2708 | 4,4'-bi-4H-pyran, 2,2',6,6'-tetrakis(1,1-dimethylethyl)-4,4'-dimethyl- | C28H46O2 | 70.24376971 | Automatically assigned using a linear fit of manual peak assignments | O | 1 | Assumed 1, could not find compound in RF database | 0.004078664 | 0.0497597 | Other | 28
36.617 | 0.7381 | 36.5043 | 4,4'-bi-4H-pyran, 2,2',6,6'-tetrakis(1,1-dimethylethyl)-4,4'-dimethyl- | C28H46O2 | 53.63874418 | Automatically assigned using a linear fit of manual peak assignments | O | 1 | Assumed 1, could not find compound in RF database | 0.005433066 | 0.06628341 | Other | 28
36.888 | 0.0636 | 36.6976 | 4,4'-bi-4H-pyran, 2,2',6,6'-tetrakis(1,1-dimethylethyl)-4,4'-dimethyl- | C28H46O2 | 66.53563605 | Automatically assigned using a linear fit of manual peak assignments | O | 1 | Assumed 1, could not find compound in RF database | 0.000468152 | 0.005711455 | Other | 28
37.018 | 1.1715 | 37.0691 | No Match |  |  | Automatically assigned using a linear fit of manual peak assignments |  | 1 | Assumed 1, could not find compound in RF database
37.35 | 1.1543 | 37.3119 | 4,4'-bi-4H-pyran, 2,2',6,6'-tetrakis(1,1-dimethylethyl)-4,4'-dimethyl- | C28H46O2 | 57.55279236 | Automatically assigned using a linear fit of manual peak assignments | O | 1 | Assumed 1, could not find compound in RF database | 0.008496665 | 0.1036593 | Other | 28
37.509 | 0.0672 | 37.3119 | 4,4'-bi-4H-pyran, 2,2',6,6'-tetrakis(1,1-dimethylethyl)-4,4'-dimethyl- | C28H46O2 | 57.55279236 | Automatically assigned using a linear fit of manual peak assignments | O | 1 | Assumed 1, could not find compound in RF database | 0.0004946512 | 0.006034745 | Other | 28
37.69 | 2.3692 | 37.5512 | No Match |  |  | Automatically assigned using a linear fit of manual peak assignments |  | 1 | Assumed 1, could not find compound in RF database
38.285 | 4.3473 | 38.4393 | Anthracene, 9-dodecyl- | C26H34 | 57.81646886 | Automatically assigned using a linear fit of manual peak assignments | A | 1 | Assumed 1, compound in RF database but lacks any RF | 0.03199996 | 0.3903995 | Aromatics | 26
38.504 | 0.1901 | 38.4393 | Anthracene, 9-dodecyl- | C26H34 | 57.81646886 | Automatically assigned using a linear fit of manual peak assignments | A | 1 | Assumed 1, compound in RF database but lacks any RF | 0.001399304 | 0.0170715 | Aromatics | 26
38.613 | 0.3666 | 38.4393 | Anthracene, 9-dodecyl- | C26H34 | 57.81646886 | Automatically assigned using a linear fit of manual peak assignments | A | 1 | Assumed 1, compound in RF database but lacks any RF | 0.002698499 | 0.03292169 | Aromatics | 26
38.758 | 0.8007 | 38.66698816 | No Match |  |  | Automatically assigned using a linear fit of manual peak assignments |  | 1 | Assumed 1, could not find compound in RF database
39.349 | 1.1407 | 39.38722475 | No Match |  |  | Automatically assigned using a linear fit of manual peak assignments |  | 1 | Assumed 1, could not find compound in RF database
39.782 | 3.9584 | 39.58626368 | No Match |  |  | Automatically assigned using a linear fit of manual peak assignments |  | 1 | Assumed 1, could not find compound in RF database
39.968 | 0.1594 | 39.81 | 4,4'-bi-4H-pyran, 2,2',6,6'-tetrakis(1,1-dimethylethyl)-4,4'-dimethyl- | C28H46O2 | 69.83406266 | Automatically assigned using a linear fit of manual peak assignments | O | 1 | Assumed 1, could not find compound in RF database | 0.001173324 | 0.01431456 | Other | 28

## Gas FID
Sample Name | Reactor Name | Catalyst Type | Catalyst Amount (mg) | Plastic Type | Plastic Amount (mg) | Reaction Temperature (C) | Quench Temperature (C) | Reaction Pressure (psi) | Initial Pressure (psi) | Quench Pressure (psi) | Start Time | End Time | Heat Time | Internal Standard Name | Internal Standard Mass (mg) | Reactor Volume (mL) | Remaining solids (mg) | Reaction Time | Total mass source | Mass (mg)
MBPR040_01 | MB03 | Ru/C 5wt.% | 29.9 | PE4k Sigma-Aldrich | 299.8 | 254 | 25 | 217 | 122 | 41 | 2023-12-01 13:29 | 2023-12-04 12:43 | 1.283333 | Benzene, 1,3,5-tri-tert-butyl- | 12.2 | 13 | 300.7 | 69.95 | Overall breakdown | 0.05809905
[19 empty] | Compound Type Breakdown | 0.05809905
Unnamed: 0.2 | Unnamed: 0.1 | Unnamed: 0 | FID RT | FID Area | MS RT | Compound Name | Formula | Match Factor | Compound Source | Compound Type Abbreviation | Carbon Number | RF (Area/vol.%) | RF Source | MW (g/mol) | Vol.% | Moles | Mass (mg) | Compound Type | Carbon Number Breakdown | 0.05809905
5 | 5 | 5 | 1.412 | 11.4378 | 2.8903 | Butane, 2-methyl- | C5H12 | 97.95235042 | Automatically assigned using a linear fit of manual peak assignments | B | 5 | 4350.77 | RF assignment based on average response factor for DBRF carbon number entries | 72.151 | 0.002628914 | 3.897364e-08 | 0.002811987 | Branched Alkanes | Compound Type + Carbon Number Breakdown | 0.05809905
6 | 6 | 6 | 1.466 | 32.5573 | 3.037 | Pentane | C5H12 | 96.04700033 | Automatically assigned using a linear fit of manual peak assignments | L | 5 | 4350.77 | RF assignment based on average response factor for DBRF carbon number entries | 72.151 | 0.007483112 | 1.109371e-07 | 0.008004223 | Linear Alkanes
7 | 7 | 7 | 1.528 | 5.1733 | 3.2007 | Cyclopropane, 1,2-dimethyl-, cis- | C5H10 | 98.88948698 | Automatically assigned using a linear fit of manual peak assignments | C | 5 | 4350.77 | RF assignment based on average response factor for DBRF carbon number entries | 70.135 | 0.001189054 | 1.762772e-08 | 0.00123632 | Cycloalkanes | Compound Type | Mass (mg) | Mass fraction | Aromatics | Linear Alkanes | Branched Alkanes | Cycloalkanes | Alkenes/Alkynes | Other
8 | 8 | 8 | 1.659 | 0.3361 | 3.6213 | Butane, 2,3-dimethyl- | C6H14 | 96.02038517 | Automatically assigned using a linear fit of manual peak assignments | B | 6 | 5056.29 | RF assignment based on average response factor for DBRF carbon number entries | 86.178 | 6.647166e-05 | 9.854421e-10 | 8.492343e-05 | Branched Alkanes | Aromatics | 0.001945919 | 0.03349313 | 0 | 0 | 0 | 0 | 0 | 0
9 | 9 | 9 | 1.697 | 6.3531 | 3.716 | 2-Nonen-4-one | C9H16O | 59.94346996 | Automatically assigned using a linear fit of manual peak assignments | O | 9 | 7172.85 | RF assignment based on average response factor for DBRF carbon number entries | 140.226 | 0.0008857149 | 1.313072e-08 | 0.001841268 | Other | Linear Alkanes | 0.01571223 | 0.2704386 | 0 | 0 | 0 | 0 | 0 | 0
10 | 10 | 10 | 1.767 | 7.0106 | 3.9471 | Cyclobutane, ethyl- | C6H12 | 68.4276926 | Automatically assigned using a linear fit of manual peak assignments | C | 6 | 5056.29 | RF assignment based on average response factor for DBRF carbon number entries | 84.162 | 0.001386511 | 2.055501e-08 | 0.001729951 | Cycloalkanes | Branched Alkanes | 0.01419081 | 0.244252 | 0 | 0 | 0 | 0 | 0 | 0
11 | 11 | 11 | 1.809 | 0.3383 | 3.9853 | 1-Pentene, 2-methyl- | C6H12 | 94.17254652 | Automatically assigned using a linear fit of manual peak assignments | E | 6 | 5056.29 | RF assignment based on average response factor for DBRF carbon number entries | 84.162 | 6.690676e-05 | 9.918925e-10 | 8.347966e-05 | Alkenes/Alkynes | Cycloalkanes | 0.01254388 | 0.215905 | 0 | 0 | 0 | 0 | 0 | 0
13 | 13 | 13 | 1.936 | 6.2786 | 4.3749 | 2-Pentene, 3-methyl- | C6H12 | 95.12668736 | Automatically assigned using a linear fit of manual peak assignments | E | 6 | 5056.29 | RF assignment based on average response factor for DBRF carbon number entries | 84.162 | 0.00124174 | 1.84088e-08 | 0.001549321 | Alkenes/Alkynes | Alkenes/Alkynes | 0.008547416 | 0.147118 | 0 | 0.008004223 | 0.002811987 | 0.00123632 | 0 | 0.003317533
14 | 14 | 14 | 2.003 | 8.8633 | 3.8648 | Pentane, 3-methyl- | C6H14 | 99.31872414 | Manual | B | 6 | 5056.29 | RF assignment based on average response factor for DBRF carbon number entries | 86.178 | 0.001752926 | 2.598711e-08 | 0.002239518 | Branched Alkanes | Other | 0.005158801 | 0.0887932 | 0.001077034 | 0 | 0.002324441 | 0.006852365 | 0.001632801 | 0
15 | 15 | 15 | 2.048 | 1.7558 | 4.7158 | Pentane, 2,4-dimethyl- | C7H16 | 97.58382918 | Automatically assigned using a linear fit of manual peak assignments | B | 7 | 5761.81 | RF assignment based on average response factor for DBRF carbon number entries | 100.205 | 0.0003047306 | 4.51763e-09 | 0.0004526892 | Branched Alkanes |  |  |  | 0 | 0.005243233 | 0.001604136 | 0.001454259 | 0.001928713 | 0
16 | 16 | 16 | 2.16 | 0.1761 | 4.8564 | Pentane, 2,2-dimethyl- | C7H16 | 84.81062702 | Automatically assigned using a linear fit of manual peak assignments | B | 7 | 5761.81 | RF assignment based on average response factor for DBRF carbon number entries | 100.205 | 3.056331e-05 | 4.53101e-10 | 4.540298e-05 | Branched Alkanes | Carbon Number | Mass (mg) |  | 0.000759478 | 0 | 5.718867e-05 | 0.002713974 | 0.0001204616 | 0
17 | 17 | 17 | 2.24 | 1.0363 | 5.5818 | Cyclohexane | C6H12 | 90.67916993 | Manual | C | 6 | 5056.29 | RF assignment based on average response factor for DBRF carbon number entries | 84.162 | 0.0002049526 | 3.038422e-09 | 0.0002557197 | Cycloalkanes | 1 | 0 |  | 0 | 0.0004464088 | 0.001938406 | 3.877296e-05 | 0.004712376 | 0.001841268
18 | 18 | 18 | 2.321 | 19.7222 | 5.5818 | Cyclohexane | C6H12 | 90.67916993 | Automatically assigned using a linear fit of manual peak assignments | C | 6 | 5056.29 | RF assignment based on average response factor for DBRF carbon number entries | 84.162 | 0.003900528 | 5.782531e-08 | 0.004866694 | Cycloalkanes | 2 | 0 |  | 0 | 0.002018364 | 0.0003098338 | 0 | 0 | 0
19 | 19 | 19 | 2.35 | 4.7026 | 5.6021 | Benzene | C6H6 | 94.99436436 | Automatically assigned using a linear fit of manual peak assignments | A | 6 | 5056.29 | RF assignment based on average response factor for DBRF carbon number entries | 78.114 | 0.0009300495 | 1.378798e-08 | 0.001077034 | Aromatics | 3 | 0 |  | 0 | 0 | 0.0001109281 | 0 | 0 | 0
20 | 20 | 20 | 2.433 | 2.5117 | 5.7493 | Hexane, 2,2,4-trimethyl- | C9H20 | 77.75224532 | Automatically assigned using a linear fit of manual peak assignments | B | 9 | 7172.85 | RF assignment based on average response factor for DBRF carbon number entries | 128.259 | 0.0003501676 | 5.191234e-09 | 0.0006658225 | Branched Alkanes | 4 | 0 |  | 0 | 0 | 0.001298174 | 0.0002481862 | 0.0001530647 | 0
21 | 21 | 21 | 2.491 | 4.2899 | 5.9382 | Hexane, 3-methyl- | C7H16 | 98.92546146 | Automatically assigned using a linear fit of manual peak assignments | B | 7 | 5761.81 | RF assignment based on average response factor for DBRF carbon number entries | 100.205 | 0.0007445403 | 1.103781e-08 | 0.001106044 | Branched Alkanes | 5 | 0.01537006 |  | 0 | 0 | 0.003735719 | 0 | 0 | 0
22 | 22 | 22 | 2.536 | 5.0472 | 6.1661 | Cyclopentane, 1,3-dimethyl- | C7H14 | 85.65666181 | Automatically assigned using a linear fit of manual peak assignments | C | 7 | 5761.81 | RF assignment based on average response factor for DBRF carbon number entries | 98.189 | 0.0008759747 | 1.298632e-08 | 0.001275114 | Cycloalkanes | 6 | 0.01188664 |  | 0 | 0 | 0 | 0 | 0 | 0
23 | 23 | 23 | 2.586 | 1.9649 | 6.3587 | Furan, 2-methoxy- | C5H6O2 | 91.24358176 | Automatically assigned using a linear fit of manual peak assignments | O | 5 | 4350.77 | RF assignment based on average response factor for DBRF carbon number entries | 98.101 | 0.0004516212 | 6.695283e-09 | 0.0006568139 | Other | 7 | 0.01023034 |  | 0.0001094066 | 0 | 0 | 0 | 0 | 0
24 | 24 | 24 | 2.68 | 20.3364 | 6.6278 | Heptane | C7H16 | 98.11962987 | Automatically assigned using a linear fit of manual peak assignments | L | 7 | 5761.81 | RF assignment based on average response factor for DBRF carbon number entries | 100.205 | 0.003529516 | 5.232506e-08 | 0.005243233 | Linear Alkanes | 8 | 0.003651102
25 | 25 | 25 | 2.728 | 2.5504 | 6.761 | 4-Methyl-2-hexene,c&t | C7H14 | 90.49420753 | Automatically assigned using a linear fit of manual peak assignments | E | 7 | 5761.81 | RF assignment based on average response factor for DBRF carbon number entries | 98.189 | 0.0004426387 | 6.562117e-09 | 0.0006443277 | Alkenes/Alkynes | 9 | 0.008977232
26 | 26 | 26 | 2.783 | 2.6809 | 6.8962 | 4-Methyl-2-hexene,c&t | C7H14 | 87.14703798 | Automatically assigned using a linear fit of manual peak assignments | E | 7 | 5761.81 | RF assignment based on average response factor for DBRF carbon number entries | 98.189 | 0.0004652878 | 6.89789e-09 | 0.0006772969 | Alkenes/Alkynes | 10 | 0.002328198
27 | 27 | 27 | 2.812 | 1.8568 | 6.9764 | (Z)-4-Methyl-2-hexene | C7H14 | 95.83311435 | Automatically assigned using a linear fit of manual peak assignments | E | 7 | 5761.81 | RF assignment based on average response factor for DBRF carbon number entries | 98.189 | 0.0003222598 | 4.777501e-09 | 0.000469098 | Alkenes/Alkynes | 11 | 0.0001109281
28 | 28 | 28 | 2.859 | 0.5462 | 7.0864 | 2-Pentene, 4,4-dimethyl-, (Z)- | C7H14 | 87.20457404 | Automatically assigned using a linear fit of manual peak assignments | E | 7 | 5761.81 | RF assignment based on average response factor for DBRF carbon number entries | 98.189 | 9.47966e-05 | 1.405359e-09 | 0.0001379908 | Alkenes/Alkynes | 12 | 0.001699425
29 | 29 | 29 | 2.941 | 0.7091 | 7.2607 | Cyclohexane, methyl- | C7H14 | 97.14625863 | Automatically assigned using a linear fit of manual peak assignments | C | 7 | 5761.81 | RF assignment based on average response factor for DBRF carbon number entries | 98.189 | 0.000123069 | 1.824497e-09 | 0.0001791455 | Cycloalkanes | 13 | 0.003735719
30 | 30 | 30 | 3.036 | 0.9058 | 7.5797 | 2(3H)-Furanone, dihydro-3-methylene- | C5H6O2 | 61.13714153 | Automatically assigned using a linear fit of manual peak assignments | O | 5 | 4350.77 | RF assignment based on average response factor for DBRF carbon number entries | 98.101 | 0.000208193 | 3.086461e-09 | 0.0003027849 | Other | 14 | 0
31 | 31 | 31 | 3.06 | 0.8262 | 7.7461 | Cyclopentane, 1,2,4-trimethyl- | C8H16 | 91.01308149 | Automatically assigned using a linear fit of manual peak assignments | C | 8 | 6467.33 | RF assignment based on average response factor for DBRF carbon number entries | 112.216 | 0.0001277498 | 1.89389e-09 | 0.0002125248 | Cycloalkanes | 15 | 0.0001094066
32 | 32 | 32 | 3.151 | 0.1833 | 7.9537 | Hexane, 3-methyl-4-methylene- | C8H16 | 88.27219662 | Automatically assigned using a linear fit of manual peak assignments | E | 8 | 6467.33 | RF assignment based on average response factor for DBRF carbon number entries | 112.216 | 2.834245e-05 | 4.201768e-10 | 4.715056e-05 | Alkenes/Alkynes
33 | 33 | 33 | 3.239 | 0.1458 | 8.2062 | 3-Ethyl-3-hexene | C8H16 | 87.20986372 | Automatically assigned using a linear fit of manual peak assignments | E | 8 | 6467.33 | RF assignment based on average response factor for DBRF carbon number entries | 112.216 | 2.254408e-05 | 3.342159e-10 | 3.750437e-05 | Alkenes/Alkynes
34 | 34 | 34 | 3.277 | 0.2184 | 8.319 | Hexane, 2,3-dimethyl- | C8H18 | 94.70366527 | Automatically assigned using a linear fit of manual peak assignments | B | 8 | 6467.33 | RF assignment based on average response factor for DBRF carbon number entries | 114.232 | 3.376973e-05 | 5.006361e-10 | 5.718867e-05 | Branched Alkanes
36 | 36 | 36 | 3.412 | 0.4258 | 8.7685 | Cyclohexane, 1,3-dimethyl- | C8H16 | 90.41996254 | Automatically assigned using a linear fit of manual peak assignments | C | 8 | 6467.33 | RF assignment based on average response factor for DBRF carbon number entries | 112.216 | 6.583861e-05 | 9.760571e-10 | 0.0001095292 | Cycloalkanes
37 | 37 | 37 | 3.508 | 8.6987 | 9.0384 | Cyclopentane, 1-ethyl-3-methyl- | C8H16 | 82.78620425 | Automatically assigned using a linear fit of manual peak assignments | C | 8 | 6467.33 | RF assignment based on average response factor for DBRF carbon number entries | 112.216 | 0.001345022 | 1.993994e-08 | 0.002237581 | Cycloalkanes
38 | 38 | 38 | 3.593 | 6.1739 | 9.2839 | 3-Furancarboxylic acid | C5H4O3 | 59.96075539 | Automatically assigned using a linear fit of manual peak assignments | O | 5 | 4350.77 | RF assignment based on average response factor for DBRF carbon number entries | 112.084 | 0.001419036 | 2.103721e-08 | 0.002357934 | Other
39 | 39 | 39 | 3.65 | 0.6 | 9.4689 | Cyclohexane, 1,4-dimethyl- | C8H16 | 89.76587447 | Automatically assigned using a linear fit of manual peak assignments | C | 8 | 6467.33 | RF assignment based on average response factor for DBRF carbon number entries | 112.216 | 9.277399e-05 | 1.375374e-09 | 0.000154339 | Cycloalkanes
40 | 40 | 40 | 3.721 | 0.1392 | 9.605 | Heptane, 3-methylene- | C8H16 | 88.49382731 | Automatically assigned using a linear fit of manual peak assignments | E | 8 | 6467.33 | RF assignment based on average response factor for DBRF carbon number entries | 112.216 | 2.152357e-05 | 3.190868e-10 | 3.580664e-05 | Alkenes/Alkynes
41 | 41 | 41 | 3.764 | 0.0385 | 9.7197 | Pentane, 3-ethyl-2,4-dimethyl- | C9H20 | 81.20604578 | Automatically assigned using a linear fit of manual peak assignments | B | 9 | 7172.85 | RF assignment based on average response factor for DBRF carbon number entries | 128.259 | 5.367462e-06 | 7.95726e-11 | 1.02059e-05 | Branched Alkanes
42 | 42 | 42 | 3.824 | 1.3561 | 9.8972 | Heptane, 2,4-dimethyl- | C9H20 | 93.76431494 | Automatically assigned using a linear fit of manual peak assignments | B | 9 | 7172.85 | RF assignment based on average response factor for DBRF carbon number entries | 128.259 | 0.0001890601 | 2.802816e-09 | 0.0003594863 | Branched Alkanes
43 | 43 | 43 | 3.861 | 3.9995 | 10.0549 | Undecane, 5-methyl- | C12H26 | 88.25511368 | Automatically assigned using a linear fit of manual peak assignments | B | 12 | 9289.41 | RF assignment based on average response factor for DBRF carbon number entries | 170.34 | 0.000430544 | 6.382813e-09 | 0.001087248 | Branched Alkanes
44 | 44 | 44 | 3.934 | 0.9351 | 10.2906 | Cyclopentane, 1,1,3-trimethyl-3-(2-methyl-2-propenyl)- | C12H22 | 70.54817173 | Automatically assigned using a linear fit of manual peak assignments | C | 12 | 9289.41 | RF assignment based on average response factor for DBRF carbon number entries | 166.308 | 0.000100663 | 1.492329e-09 | 0.0002481862 | Cycloalkanes
45 | 45 | 45 | 3.974 | 18.0605 | 10.3795 | 3-Heptene, 3-ethyl- | C9H18 | 66.22848546 | Automatically assigned using a linear fit of manual peak assignments | E | 9 | 7172.85 | RF assignment based on average response factor for DBRF carbon number entries | 126.243 | 0.002517897 | 3.732782e-08 | 0.004712376 | Alkenes/Alkynes
46 | 46 | 46 | 4.041 | 0.11 | 10.5841 | Cyclohexane, 1,3,5-trimethyl- | C9H18 | 76.71004811 | Automatically assigned using a linear fit of manual peak assignments | C | 9 | 7172.85 | RF assignment based on average response factor for DBRF carbon number entries | 126.243 | 1.533561e-05 | 2.273503e-10 | 2.870138e-05 | Cycloalkanes
47 | 47 | 47 | 4.078 | 0.5698 | 10.6967 | 1-Undecene, 7-methyl- | C12H24 | 82.50491263 | Automatically assigned using a linear fit of manual peak assignments | E | 12 | 9289.41 | RF assignment based on average response factor for DBRF carbon number entries | 168.324 | 6.133866e-05 | 9.093454e-10 | 0.0001530647 | Alkenes/Alkynes
48 | 48 | 48 | 4.122 | 3.0883 | 10.841 | Ethylbenzene | C8H10 | 97.6287796 | Automatically assigned using a linear fit of manual peak assignments | A | 8 | 6467.33 | RF assignment based on average response factor for DBRF carbon number entries | 106.168 | 0.0004775232 | 7.079279e-09 | 0.0007515929 | Aromatics
49 | 49 | 49 | 4.197 | 0.4119 | 11.0146 | Hexane, 2-phenyl-3-propyl- | C15H24 | 73.07924725 | Automatically assigned using a linear fit of manual peak assignments | A | 15 | 11405.97 | RF assignment based on average response factor for DBRF carbon number entries | 204.357 | 3.611267e-05 | 5.353701e-10 | 0.0001094066 | Aromatics
50 | 50 | 50 | 4.243 | 0.0386 | 11.1466 | Cyclohexane, 1,3,5-trimethyl- | C9H18 | 68.75727244 | Automatically assigned using a linear fit of manual peak assignments | C | 9 | 7172.85 | RF assignment based on average response factor for DBRF carbon number entries | 126.243 | 5.381403e-06 | 7.977929e-11 | 1.007158e-05 | Cycloalkanes
52 | 52 | 52 | 4.348 | 0.0324 | 11.5301 | Ethylbenzene | C8H10 | 92.65287068 | Automatically assigned using a linear fit of manual peak assignments | A | 8 | 6467.33 | RF assignment based on average response factor for DBRF carbon number entries | 106.168 | 5.009795e-06 | 7.42702e-11 | 7.885118e-06 | Aromatics
53 | 53 | 53 | 4.405 | 0.4756 | 11.6374 | Nonane | C9H20 | 96.47139485 | Automatically assigned using a linear fit of manual peak assignments | L | 9 | 7172.85 | RF assignment based on average response factor for DBRF carbon number entries | 128.259 | 6.630558e-05 | 9.8298e-10 | 0.000126076 | Linear Alkanes
54 | 54 | 54 | 4.47 | 0.3477 | 11.6374 | Nonane | C9H20 | 96.47139485 | Automatically assigned using a linear fit of manual peak assignments | L | 9 | 7172.85 | RF assignment based on average response factor for DBRF carbon number entries | 128.259 | 4.847446e-05 | 7.186336e-10 | 9.217123e-05 | Linear Alkanes
55 | 55 | 55 | 4.51 | 0.8607 | 11.6374 | Nonane | C9H20 | 96.47139485 | Automatically assigned using a linear fit of manual peak assignments | L | 9 | 7172.85 | RF assignment based on average response factor for DBRF carbon number entries | 128.259 | 0.0001199941 | 1.778913e-09 | 0.0002281616 | Linear Alkanes
61 | 61 | 61 | 4.835 | 0.4109 | 12.843 | Octane, 2,2,6-trimethyl- | C11H24 | 93.44698607 | Automatically assigned using a linear fit of manual peak assignments | B | 11 | 8583.89 | RF assignment based on average response factor for DBRF carbon number entries | 156.313 | 4.786874e-05 | 7.096539e-10 | 0.0001109281 | Branched Alkanes
62 | 62 | 62 | 4.915 | 2.1285 | 13.0896 | Octane, 3-methyl- | C9H20 | 85.95151336 | Automatically assigned using a linear fit of manual peak assignments | B | 9 | 7172.85 | RF assignment based on average response factor for DBRF carbon number entries | 128.259 | 0.000296744 | 4.399228e-09 | 0.0005642406 | Branched Alkanes
63 | 63 | 63 | 4.969 | 1.2775 | 13.0896 | Octane, 3-methyl- | C9H20 | 85.95151336 | Automatically assigned using a linear fit of manual peak assignments | B | 9 | 7172.85 | RF assignment based on average response factor for DBRF carbon number entries | 128.259 | 0.0001781021 | 2.640364e-09 | 0.0003386504 | Branched Alkanes
64 | 64 | 64 | 5.057 | 7.0898 | 13.5491 | Decane | C10H22 | 92.14339794 | Automatically assigned using a linear fit of manual peak assignments | L | 10 | 7878.37 | RF assignment based on average response factor for DBRF carbon number entries | 142.286 | 0.000899907 | 1.334112e-08 | 0.001898254 | Linear Alkanes
65 | 65 | 65 | 5.124 | 0.4486 | 13.5491 | Decane | C10H22 | 92.14339794 | Automatically assigned using a linear fit of manual peak assignments | L | 10 | 7878.37 | RF assignment based on average response factor for DBRF carbon number entries | 142.286 | 5.694071e-05 | 8.441458e-10 | 0.0001201101 | Linear Alkanes
66 | 66 | 66 | 5.234 | 0.7759 | 14.1025 | Heptane, 2,2,4,6,6-pentamethyl- | C12H26 | 86.89378267 | Automatically assigned using a linear fit of manual peak assignments | B | 12 | 9289.41 | RF assignment based on average response factor for DBRF carbon number entries | 170.34 | 8.352522e-05 | 1.238261e-09 | 0.0002109254 | Branched Alkanes
67 | 67 | 67 | 5.346 | 1.2251 | 14.1898 | Nonane, 5-(2-methylpropyl)- | C13H28 | 91.03608988 | Automatically assigned using a linear fit of manual peak assignments | B | 13 | 9994.93 | RF assignment based on average response factor for DBRF carbon number entries | 184.367 | 0.0001225721 | 1.817132e-09 | 0.0003350191 | Branched Alkanes
68 | 68 | 68 | 5.407 | 2.8085 | 14.6542 | Decane, 2,5,9-trimethyl- | C13H28 | 91.09425109 | Automatically assigned using a linear fit of manual peak assignments | B | 13 | 9994.93 | RF assignment based on average response factor for DBRF carbon number entries | 184.367 | 0.0002809925 | 4.165712e-09 | 0.0007680198 | Branched Alkanes
69 | 69 | 69 | 5.473 | 2.1771 | 14.6542 | Decane, 2,5,9-trimethyl- | C13H28 | 91.09425109 | Automatically assigned using a linear fit of manual peak assignments | B | 13 | 9994.93 | RF assignment based on average response factor for DBRF carbon number entries | 184.367 | 0.0002178204 | 3.229187e-09 | 0.0005953555 | Branched Alkanes
70 | 70 | 70 | 5.528 | 7.4501 | 14.8746 | Undecane, 2,8-dimethyl- | C13H28 | 90.85285515 | Automatically assigned using a linear fit of manual peak assignments | B | 13 | 9994.93 | RF assignment based on average response factor for DBRF carbon number entries | 184.367 | 0.0007453879 | 1.105037e-08 | 0.002037324 | Branched Alkanes
71 | 71 | 71 | 5.642 | 1.1572 | 15.1692 | Heptane, 3,3,5-trimethyl- | C10H22 | 81.39052943 | Automatically assigned using a linear fit of manual peak assignments | B | 10 | 7878.37 | RF assignment based on average response factor for DBRF carbon number entries | 142.286 | 0.0001468832 | 2.177542e-09 | 0.0003098338 | Branched Alkanes

## Gas TCD
Sample Name | Reactor Name | Catalyst Type | Catalyst Amount (mg) | Plastic Type | Plastic Amount (mg) | Reaction Temperature (C) | Quench Temperature (C) | Reaction Pressure (psi) | Initial Pressure (psi) | Quench Pressure (psi) | Start Time | End Time | Heat Time | Internal Standard Name | Internal Standard Mass (mg) | Reactor Volume (mL) | Remaining solids (mg) | Reaction Time | Total product (mg)
MBPR040_01 | MB03 | Ru/C 5wt.% | 29.9 | PE4k Sigma-Aldrich | 299.8 | 254 | 25 | 217 | 122 | 41 | 2023-12-01 13:29 | 2023-12-04 12:43 | 1.283333 | Benzene, 1,3,5-tri-tert-butyl- | 12.2 | 13 | 300.7 | 69.95 | 0.07473379
Injection Data File Name | Signal Name | RT | Area | Height | Compound Name | Formula | RF (Area/vol.%) | MW (g/mol) | Vol.% | Moles | Mass (mg)
F-002-1-MBPR040_01.D | TCD2B | 2.118 | 764.515 | 134.1105
F-002-1-MBPR040_01.D | TCD2B | 3.351 | 1033.4686 | 136.3979
F-002-1-MBPR040_01.D | TCD2B | 7.362 | 1495.4705 | 143.3202
F-002-1-MBPR040_01.D | TCD2B | 19.399 | 186110.0313 | 11473.7344
F-002-1-MBPR040_01.D | TCD2B | 20.694 | 502.4507 | 30.2476 | Methane | CH4 | 1599.03 | 16.043 | 0.3142222 | 4.658343e-06 | 0.07473379