## Liquid FID
Sample Name | Reactor Name | Catalyst Type | Catalyst Amount (mg) | Plastic Type | Plastic Amount (mg) | Reaction Temperature (C) | Quench Temperature (C) | Reaction Pressure (psi) | Initial Pressure (psi) | Quench Pressure (psi) | Start Time | End Time | Heat Time | Internal Standard Name | Internal Standard Mass (mg) | Reactor Volume (mL) | Remaining solids (mg) | Reaction Time | Total mass source | Mass (mg)
MBPR040_01 | MB03 | Ru/C 5wt.% | 29.9 | PE4k Sigma-Aldrich | 299.8 | 254 | 25 | 217 | 122 | 41 | 2023-12-01 13:29 | 2023-12-04 12:43 | 1.283333 | Benzene, 1,3,5-tri-tert-butyl- | 12.2 | 13 | 300.7 | 69.95 | Overall breakdown | 6.968271
[19 empty] | Compound Type Breakdown | 6.968271
FID RT | FID Area | MS RT | Compound Name | Formula | Match Factor | Compound Source | Compound Type Abbreviation | Response Factor ((A_i/A_T)/(m_i/m_T)) | RF Source | A_i/A_T | m_i | Compound Type | Carbon Number | [5 empty] | Carbon Number Breakdown | 6.968271
3.167 | 0.21 | 3.16 | Pentane, 3-ethyl- | C7H16 | 75.96511091 | Manual | B | 1 | Assumed 1, compound in RF database but lacks any RF | 0.001545785 | 0.01885858 | Branched Alkanes | 7 | [5 empty] | Compound Type + Carbon Number Breakdown | 6.968271
3.437 | 0.3422 | 3.4346 | n-Hexane | C6H14 | 90.89558177 | Automatically assigned using a linear fit of manual peak assignments | L | 1 | Assumed 1, compound in RF database but lacks any RF | 0.002518894 | 0.0307305 | Linear Alkanes | 6
3.78 | 1.2352 | 3.6844 | Pentane, 2,2-dimethyl- | C7H16 | 92.03739353 | Automatically assigned using a linear fit of manual peak assignments | B | 1 | Assumed 1, compound in RF database but lacks any RF | 0.00909216 | 0.1109244 | Branched Alkanes | 7 |  | Compound Type | Mass (mg) | Mass fraction |  |  | Aromatics | Linear Alkanes | Branched Alkanes | Cycloalkanes | Alkenes/Alkynes | Other
4.592 | 0.8301 | 4.4461 | Pentane, 3-ethyl- | C7H16 | 51.18454486 | Automatically assigned using a linear fit of manual peak assignments | B | 1 | Assumed 1, compound in RF database but lacks any RF | 0.006110267 | 0.07454526 | Branched Alkanes | 7 |  | Aromatics | 0.3903995 | 0.0560253 |  |  | 0 | 0 | 0 | 0 | 0 | 0
4.687 | 3.2304 | 4.6065 | Propanoic acid, 2-methyl-, 2-methylbutyl ester | C9H18O2 | 69.55187698 | Automatically assigned using a linear fit of manual peak assignments | O | 1 | Assumed 1, could not find compound in RF database | 0.02377859 | 0.2900988 | Other | 9 |  | Linear Alkanes | 1.009365 | 0.1448516 |  |  | 0 | 0 | 0 | 0 | 0 | 0
12.069 | 0.0874 | 12.0652 | Hexane, 3,3-dimethyl- | C8H18 | 78.28693853 | Automatically assigned using a linear fit of manual peak assignments | B | 1 | Assumed 1, compound in RF database but lacks any RF | 0.000643341 | 0.00784876 | Branched Alkanes | 8 |  | Branched Alkanes | 2.65439 | 0.3809251 |  |  | 0 | 0 | 0 | 0 | 0 | 0
14.703 | 0.2899 | 14.7008 | Nonane, 3,7-dimethyl- | C11H24 | 87.21078169 | Automatically assigned using a linear fit of manual peak assignments | B | 1 | Assumed 1, compound in RF database but lacks any RF | 0.002133919 | 0.02603382 | Branched Alkanes | 11 |  | Cycloalkanes | 0 | 0 |  |  | 0 | 0 | 0 | 0 | 0 | 0
17.461 | 0.1345 | 17.4606 | No Match |  |  | Automatically assigned using a linear fit of manual peak assignments |  | 1 | Assumed 1, could not find compound in RF database | [5 empty] | Alkenes/Alkynes | 0 | 0 |  |  | 0 | 0 | 0 | 0 | 0 | 0
17.925 | 135.8533 | 17.9237 | Benzene, 1,3,5-tri-tert-butyl- | C18H30 | 97.47535366 | Automatically assigned using a linear fit of manual peak assignments | A | 1 | Assumed 1, could not find compound in RF database |  |  | Aromatics | 18 |  | Other | 2.914117 | 0.418198 |  |  | 0 | 0.0307305 | 0 | 0 | 0 | 0
19.762 | 0.0675 | 19.8848 | No Match |  |  | Automatically assigned using a linear fit of manual peak assignments |  | 1 | Assumed 1, could not find compound in RF database | [10 empty] | 0 | 0 | 0.2043282 | 0 | 0 | 0.2817741
19.891 | 0.459 | 19.8848 | No Match |  |  | Automatically assigned using a linear fit of manual peak assignments |  | 1 | Assumed 1, could not find compound in RF database | [5 empty] | Carbon Number | Mass (mg) |  |  |  | 0 | 0 | 0.05262441 | 0 | 0 | 0
21.002 | 0.4986 | 20.9973 | Hexane, 3,3-dimethyl- | C8H18 | 88.40178924 | Automatically assigned using a linear fit of manual peak assignments | B | 1 | Assumed 1, compound in RF database but lacks any RF | 0.003670135 | 0.04477565 | Branched Alkanes | 8 |  | 1 | 0 |  |  |  | 0 | 0 | 0.2824835 | 0 | 0 | 0.7793801
22.065 | 0.3686 | 22.0618 | Undecane, 5,7-dimethyl- | C13H28 | 85.99872562 | Automatically assigned using a linear fit of manual peak assignments | B | 1 | Assumed 1, compound in RF database but lacks any RF | 0.002713221 | 0.03310129 | Branched Alkanes | 13 |  | 2 | 0 |  |  |  | 0 | 0 | 0.2504239 | 0 | 0 | 0.04139907
23.078 | 1.0087 | 23.0737 | Decane, 6-ethyl-2-methyl- | C13H28 | 89.22091253 | Automatically assigned using a linear fit of manual peak assignments | B | 1 | Assumed 1, compound in RF database but lacks any RF | 0.007424921 | 0.09058403 | Branched Alkanes | 13 |  | 3 | 0 |  |  |  | 0 | 0 | 0.05867712 | 0 | 0 | 0.296385
24.12 | 1.6526 | 24.0428 | Undecane, 3,8-dimethyl- | C13H28 | 84.63676378 | Automatically assigned using a linear fit of manual peak assignments | B | 1 | Assumed 1, compound in RF database but lacks any RF | 0.01216459 | 0.148408 | Branched Alkanes | 13 |  | 4 | 0 |  |  |  | 0 | 0 | 0 | 0 | 0 | 0.3624349
24.974 | 1.6705 | 24.9694 | 2,6,10-Trimethyltridecane | C16H34 | 88.9873216 | Automatically assigned using a linear fit of manual peak assignments | B | 1 | Assumed 1, compound in RF database but lacks any RF | 0.01229635 | 0.1500155 | Branched Alkanes | 16 |  | 5 | 0 |  |  |  | 0 | 0 | 0.8232398 | 0 | 0 | 0
25.958 | 2.8984 | 25.8576 | Undecane, 3,8-dimethyl- | C13H28 | 88.67068078 | Automatically assigned using a linear fit of manual peak assignments | B | 1 | Assumed 1, compound in RF database but lacks any RF | 0.02133478 | 0.2602843 | Branched Alkanes | 13 |  | 6 | 0.0307305 |  |  |  | 0 | 0 | 0.5813022 | 0 | 0 | 0
26.158 | 0.2071 | 25.955 | 2-Hexadecanone | C16H32O | 80.18537597 | Automatically assigned using a linear fit of manual peak assignments | O | 1 | Assumed 1, could not find compound in RF database | 0.001524438 | 0.01859815 | Other | 16 |  | 7 | 0.4861023 |  |  |  | 0 | 0 | 0.04082433 | 0 | 0 | 0.1773784
26.713 | 2.3437 | 26.7108 | 3-Ethyl-2,6,10-trimethylundecane | C16H34 | 86.55976824 | Automatically assigned using a linear fit of manual peak assignments | B | 1 | Assumed 1, compound in RF database but lacks any RF | 0.0172517 | 0.2104707 | Branched Alkanes | 16 |  | 8 | 0.05262441 |  |  |  | 0 | 0 | 0.3604862 | 0 | 0 | 0.01859815
27.327 | 1.7396 | 27.3268 | 2-Ethoxyethyl acrylate | C7H12O3 | 66.16754956 | Automatically assigned using a linear fit of manual peak assignments | O | 1 | Assumed 1, could not find compound in RF database | 0.01280499 | 0.1562209 | Other | 7 |  | 9 | 1.061864 |  |  |  | 0 | 0 | 0 | 0 | 0 | 0.2769696
27.531 | 1.3981 | 27.3268 | 2-Ethoxyethyl acrylate | C7H12O3 | 66.16754956 | Automatically assigned using a linear fit of manual peak assignments | O | 1 | Assumed 1, could not find compound in RF database | 0.01029125 | 0.1255532 | Other | 7 |  | 10 | 0.291823 |  |  |  | 0 | 0 | 0 | 0 | 0 | 0
27.65 | 4.4372 | 27.5288 | Tetracosane | C24H50 | 87.23003683 | Automatically assigned using a linear fit of manual peak assignments | L | 1 | Assumed 1, compound in RF database but lacks any RF | 0.0326617 | 0.3984728 | Linear Alkanes | 24 |  | 11 | 0.3550621 |  |  |  | 0 | 0 | 0 | 0 | 0 | 0.02678816
27.806 | 0.2983 | 27.6458 | 2-Nonadecanone | C19H38O | 81.84179247 | Automatically assigned using a linear fit of manual peak assignments | O | 1 | Assumed 1, could not find compound in RF database | 0.002195751 | 0.02678816 | Other | 19 |  | 12 | 0.3624349 |  |  |  | 0 | 0 | 0 | 0 | 0 | 0
28.22 | 0.7828 | 28.3183 | Heneicosane | C21H44 | 85.99996892 | Automatically assigned using a linear fit of manual peak assignments | L | 1 | Assumed 1, compound in RF database but lacks any RF | 0.005762098 | 0.07029759 | Linear Alkanes | 21 |  | 13 | 0.8232398 |  |  |  | 0 | 0.08595919 | 0 | 0 | 0 | 0.0295451
28.32 | 3.2389 | 28.3193 | Undecane, 3,8-dimethyl- | C13H28 | 85.51181434 | Manual | B | 1 | Assumed 1, compound in RF database but lacks any RF | 0.02384116 | 0.2908621 | Branched Alkanes | 13 |  | 14 | 0.5813022 |  |  |  | 0 | 0 | 0 | 0 | 0 | 0
28.508 | 0.1744 | 28.3183 | Heneicosane | C21H44 | 85.99996892 | Automatically assigned using a linear fit of manual peak assignments | L | 1 | Assumed 1, compound in RF database but lacks any RF | 0.001283738 | 0.0156616 | Linear Alkanes | 21 |  | 15 | 0.2182027 |  |  |  | 0 | 0 | 0 | 0 | 0 | 0
29.216 | 5.5032 | 29.0771 | Tetracosane | C24H50 | 85.3389567 | Automatically assigned using a linear fit of manual peak assignments | L | 1 | Assumed 1, compound in RF database but lacks any RF | 0.0405084 | 0.4942025 | Linear Alkanes | 24 |  | 16 | 0.3790844 |  |  |  | 0 | 0.8926753 | 0 | 0 | 0 | 0
29.331 | 0.329 | 29.2123 | Carbonic acid, heptadecyl prop-1-en-2-yl ester | C21H40O3 | 71.94648967 | Automatically assigned using a linear fit of manual peak assignments | O | 1 | Assumed 1, could not find compound in RF database | 0.00242173 | 0.0295451 | Other | 21 |  | 17 | 0.2769696 |  |  |  | 0 | 0 | 0 | 0 | 0 | 0
29.5 | 0.2568 | 29.3303 | No Match |  |  | Automatically assigned using a linear fit of manual peak assignments |  | 1 | Assumed 1, could not find compound in RF database | [5 empty] | 18 | 0 |  |  |  | 0.3903995 | 0 | 0 | 0 | 0 | 0
29.812 | 2.7886 | 29.811 | 3-Ethyl-3-methylheptane | C10H22 | 82.58762305 | Automatically assigned using a linear fit of manual peak assignments | B | 1 | Assumed 1, compound in RF database but lacks any RF | 0.02052655 | 0.2504239 | Branched Alkanes | 10 |  | 19 | 0.02678816 |  |  |  | 0 | 0 | 0 | 0 | 0 | 0
30.711 | 6.4731 | 30.5403 | Tridecane, 3-methyl- | C14H30 | 73.27801401 | Automatically assigned using a linear fit of manual peak assignments | B | 1 | Assumed 1, estimated response factor exists but is out of range | 0.04764772 | 0.5813022 | Branched Alkanes | 14 |  | 20 | 0 |  |  |  | 0 | 0 | 0 | 0 | 0 | 0.6234646
30.809 | 0.7561 | 30.60897273 | No Match |  |  | Automatically assigned using a linear fit of manual peak assignments |  | 1 | Assumed 1, could not find compound in RF database | [5 empty] | 21 | 0.1155043
30.944 | 0.5273 | 30.8121 | No Match |  |  | Automatically assigned using a linear fit of manual peak assignments |  | 1 | Assumed 1, could not find compound in RF database | [5 empty] | 22 | 0
31.027 | 0.7123 | 30.82350899 | No Match |  |  | Automatically assigned using a linear fit of manual peak assignments |  | 1 | Assumed 1, could not find compound in RF database | [5 empty] | 23 | 0
31.119 | 1.0046 | 31.0323 | 4,4'-bi-4H-pyran, 2,2',6,6'-tetrakis(1,1-dimethylethyl)-4,4'-dimethyl- | C28H46O2 | 66.51825563 | Automatically assigned using a linear fit of manual peak assignments | O | 1 | Assumed 1, could not find compound in RF database | 0.007394741 | 0.09021584 | Other | 28 |  | 24 | 0.8926753
31.239 | 0.6893 | 31.21051324 | No Match |  |  | Automatically assigned using a linear fit of manual peak assignments |  | 1 | Assumed 1, could not find compound in RF database | [5 empty] | 25 | 0
31.344 | 3.1456 | 31.3366 | Hexane, 3-ethyl-3-methyl- | C9H20 | 55.34016108 | Manual | B | 1 | Assumed 1, compound in RF database but lacks any RF | 0.02315439 | 0.2824835 | Branched Alkanes | 9 |  | 26 | 0.3903995
31.418 | 1.2874 | 31.2699 | 1,3-Benzenedicarboxylic acid, 5-(1,1-dimethylethyl)- | C12H14O4 | 56.67811809 | Automatically assigned using a linear fit of manual peak assignments | O | 1 | Assumed 1, could not find compound in RF database | 0.009476398 | 0.1156121 | Other | 12 |  | 27 | 0
31.546 | 0.4546 | 31.3429 | Dodecane, 2,7,10-trimethyl- | C15H32 | 80.18921754 | Automatically assigned using a linear fit of manual peak assignments | B | 1 | Assumed 1, compound in RF database but lacks any RF | 0.003346257 | 0.04082433 | Branched Alkanes | 15 |  | 28 | 0.6234646
31.6 | 0.2022 | 31.507 | No Match |  |  | Automatically assigned using a linear fit of manual peak assignments |  | 1 | Assumed 1, could not find compound in RF database
31.647 | 0.4059 | 31.507 | No Match |  |  | Automatically assigned using a linear fit of manual peak assignments |  | 1 | Assumed 1, could not find compound in RF database
31.771 | 1.168 | 31.6799 | 4H-1-Benzopyran-4-one, 6,7-dimethoxy-3-phenyl- | C17H14O4 | 50.72575084 | Automatically assigned using a linear fit of manual peak assignments | O | 1 | Assumed 1, could not find compound in RF database | 0.008597509 | 0.1048896 | Other | 17
31.897 | 0.461 | 31.76895799 | 1,3-Dioxolane, 2-heptyl- | C10H20O2 | 50.05011382 | Automatically assigned using a linear fit of manual peak assignments | O | 1 | Assumed 1, could not find compound in RF database | 0.003393366 | 0.04139907 | Other | 10
32.02 | 1.9162 | 31.8416 | 5-Hydroxy-7-methoxy-2-methyl-3-phenyl-4-chromenone | C17H14O4 | 55.0811522 | Automatically assigned using a linear fit of manual peak assignments | O | 1 | Assumed 1, could not find compound in RF database | 0.01410492 | 0.17208 | Other | 17
32.248 | 1.7818 | 32.1371 | 4,4'-bi-4H-pyran, 2,2',6,6'-tetrakis(1,1-dimethylethyl)-4,4'-dimethyl- | C28H46O2 | 52.17362065 | Automatically assigned using a linear fit of manual peak assignments | O | 1 | Assumed 1, could not find compound in RF database | 0.01311562 | 0.1600105 | Other | 28
32.358 | 0.3635 | 32.2436 | Nonane, 3,7-dimethyl- | C11H24 | 50.79268889 | Automatically assigned using a linear fit of manual peak assignments | B | 1 | Assumed 1, compound in RF database but lacks any RF | 0.00267568 | 0.0326433 | Branched Alkanes | 11
32.497 | 6.1045 | 32.364 | No Match |  |  | Automatically assigned using a linear fit of manual peak assignments |  | 1 | Assumed 1, could not find compound in RF database
32.587 | 0.5188 | 32.4838 | Undecanal, 2-methyl- | C12H24O | 54.20177527 | Automatically assigned using a linear fit of manual peak assignments | O | 1 | Assumed 1, could not find compound in RF database | 0.003818825 | 0.04658967 | Other | 12
32.697 | 0.6083 | 32.4937 | 2-Pentadecanone | C15H30O | 61.39383235 | Automatically assigned using a linear fit of manual peak assignments | O | 1 | Assumed 1, could not find compound in RF database | 0.004477624 | 0.05462701 | Other | 15
32.852 | 0.8541 | 32.7609 | No Match |  |  | Automatically assigned using a linear fit of manual peak assignments |  | 1 | Assumed 1, could not find compound in RF database
32.98 | 1.3797 | 33.0306 | No Match |  |  | Automatically assigned using a linear fit of manual peak assignments |  | 1 | Assumed 1, could not find compound in RF database
33.057 | 0.6933 | 33.0306 | No Match |  |  | Automatically assigned using a linear fit of manual peak assignments |  | 1 | Assumed 1, could not find compound in RF database
33.169 | 0.7665 | 33.0306 | No Match |  |  | Automatically assigned using a linear fit of manual peak assignments |  | 1 | Assumed 1, could not find compound in RF database
33.294 | 2.8834 | 33.1672141 | No Match |  |  | Automatically assigned using a linear fit of manual peak assignments |  | 1 | Assumed 1, could not find compound in RF database
33.412 | 1.3669 | 33.278 | Malonic acid, 2,4-dimethylpent-3-yl pentyl ester | C15H28O4 | 50.77967151 | Automatically assigned using a linear fit of manual peak assignments | O | 1 | Assumed 1, could not find compound in RF database | 0.01006159 | 0.1227514 | Other | 15
33.578 | 1.1336 | 33.3964 | 4,4'-bi-4H-pyran, 2,2',6,6'-tetrakis(1,1-dimethylethyl)-4,4'-dimethyl- | C28H46O2 | 51.13060428 | Automatically assigned using a linear fit of manual peak assignments | O | 1 | Assumed 1, could not find compound in RF database | 0.008344295 | 0.1018004 | Other | 28
34.25 | 1.3607 | 34.07557133 | No Match |  |  | Automatically assigned using a linear fit of manual peak assignments |  | 1 | Assumed 1, could not find compound in RF database
34.517 | 1.9212 | 34.3152 | No Match |  |  | Automatically assigned using a linear fit of manual peak assignments |  | 1 | Assumed 1, could not find compound in RF database
34.896 | 5.4484 | 34.8913 | 2-Nonanone, 9-hydroxy- | C9H18O2 | 54.67669196 | Automatically assigned using a linear fit of manual peak assignments | O | 1 | Assumed 1, could not find compound in RF database | 0.04010503 | 0.4892813 | Other | 9
35.512 | 1.8683 | 35.4044 | 4,4'-bi-4H-pyran, 2,2',6,6'-tetrakis(1,1-dimethylethyl)-4,4'-dimethyl- | C28H46O2 | 52.49917737 | Automatically assigned using a linear fit of manual peak assignments | O | 1 | Assumed 1, could not find compound in RF database | 0.01375233 | 0.1677785 | Other | 28
35.642 | 0.8198 | 35.6309 | No Match |  |  | Automatically assigned using a linear fit of manual peak assignments |  | 1 | Assumed 1, could not find compound in RF database
35.797 | 0.7477 | 35.6309 | No Match |  |  | Automatically assigned using a linear fit of manual peak assignments |  | 1 | Assumed 1, could not find compound in RF database
35.965 | 3.3004 | 35.8114 | 1,2,4-Benzenetricarboxylic acid, 1,2-dimethyl ester | C11H10O6 | 50.16932652 | Automatically assigned using a linear fit of manual peak assignments | O | 1 | Assumed 1, could not find compound in RF database | 0.02429385 | 0.296385 | Other | 11
36.156 | 2.2297 | 35.9641 | 2,4-Dimethylpentan-3-yl 2-methylbutanoate | C12H24O2 | 52.37260734 | Automatically assigned using a linear fit of manual peak assignments | O | 1 | Assumed 1, could not find compound in RF database | 0.01641256 | 0.2002332 | Other | 12
37.018 | 1.1715 | 37.0691 | No Match |  |  | Automatically assigned using a linear fit of manual peak assignments |  | 1 | Assumed 1, could not find compound in RF database
37.35 | 1.1543 | 37.3119 | 4,4'-bi-4H-pyran, 2,2',6,6'-tetrakis(1,1-dimethylethyl)-4,4'-dimethyl- | C28H46O2 | 57.55279236 | Automatically assigned using a linear fit of manual peak assignments | O | 1 | Assumed 1, could not find compound in RF database | 0.008496665 | 0.1036593 | Other | 28
37.69 | 2.3692 | 37.5512 | No Match |  |  | Automatically assigned using a linear fit of manual peak assignments |  | 1 | Assumed 1, could not find compound in RF database
38.285 | 4.3473 | 38.4393 | Anthracene, 9-dodecyl- | C26H34 | 57.81646886 | Automatically assigned using a linear fit of manual peak assignments | A | 1 | Assumed 1, compound in RF database but lacks any RF | 0.03199996 | 0.3903995 | Aromatics | 26
38.758 | 0.8007 | 38.66698816 | No Match |  |  | Automatically assigned using a linear fit of manual peak assignments |  | 1 | Assumed 1, could not find compound in RF database
39.349 | 1.1407 | 39.38722475 | No Match |  |  | Automatically assigned using a linear fit of manual peak assignments |  | 1 | Assumed 1, could not find compound in RF database
39.782 | 3.9584 | 39.58626368 | No Match |  |  | Automatically assigned using a linear fit of manual peak assignments |  | 1 | Assumed 1, could not find compound in RF database

## Gas FID
Sample Name | Reactor Name | Catalyst Type | Catalyst Amount (mg) | Plastic Type | Plastic Amount (mg) | Reaction Temperature (C) | Quench Temperature (C) | Reaction Pressure (psi) | Initial Pressure (psi) | Quench Pressure (psi) | Start Time | End Time | Heat Time | Internal Standard Name | Internal Standard Mass (mg) | Reactor Volume (mL) | Remaining solids (mg) | Reaction Time | Total mass source | Mass (mg)
MBPR040_01 | MB03 | Ru/C 5wt.% | 29.9 | PE4k Sigma-Aldrich | 299.8 | 254 | 25 | 217 | 122 | 41 | 2023-12-01 13:29 | 2023-12-04 12:43 | 1.283333 | Benzene, 1,3,5-tri-tert-butyl- | 12.2 | 13 | 300.7 | 69.95 | Overall breakdown | 0.05677772
[19 empty] | Compound Type Breakdown | 0.05677772
FID RT | FID Area | MS RT | Compound Name | Formula | Match Factor | Compound Source | Compound Type Abbreviation | Carbon Number | RF (Area/vol.%) | RF Source | MW (g/mol) | Vol.% | Moles | Mass (mg) | Compound Type |  |  |  | Carbon Number Breakdown | 0.05677772
1.412 | 11.4378 | 2.8903 | Butane, 2-methyl- | C5H12 | 97.95235042 | Automatically assigned using a linear fit of manual peak assignments | B | 5 | 4350.77 | RF assignment based on average response factor for DBRF carbon number entries | 72.151 | 0.002628914 | 3.897364e-08 | 0.002811987 | Branched Alkanes |  |  |  | Compound Type + Carbon Number Breakdown | 0.05677772
1.466 | 32.5573 | 3.037 | Pentane | C5H12 | 96.04700033 | Automatically assigned using a linear fit of manual peak assignments | L | 5 | 4350.77 | RF assignment based on average response factor for DBRF carbon number entries | 72.151 | 0.007483112 | 1.109371e-07 | 0.008004223 | Linear Alkanes
1.528 | 5.1733 | 3.2007 | Cyclopropane, 1,2-dimethyl-, cis- | C5H10 | 98.88948698 | Automatically assigned using a linear fit of manual peak assignments | C | 5 | 4350.77 | RF assignment based on average response factor for DBRF carbon number entries | 70.135 | 0.001189054 | 1.762772e-08 | 0.00123632 | Cycloalkanes |  |  |  | Compound Type | Mass (mg) | Mass fraction | Aromatics | Linear Alkanes | Branched Alkanes | Cycloalkanes | Alkenes/Alkynes | Other
1.659 | 0.3361 | 3.6213 | Butane, 2,3-dimethyl- | C6H14 | 96.02038517 | Automatically assigned using a linear fit of manual peak assignments | B | 6 | 5056.29 | RF assignment based on average response factor for DBRF carbon number entries | 86.178 | 6.647166e-05 | 9.854421e-10 | 8.492343e-05 | Branched Alkanes |  |  |  | Aromatics | 0.001945919 | 0.03427258 | 0 | 0 | 0 | 0 | 0 | 0
1.697 | 6.3531 | 3.716 | 2-Nonen-4-one | C9H16O | 59.94346996 | Automatically assigned using a linear fit of manual peak assignments | O | 9 | 7172.85 | RF assignment based on average response factor for DBRF carbon number entries | 140.226 | 0.0008857149 | 1.313072e-08 | 0.001841268 | Other |  |  |  | Linear Alkanes | 0.01537387 | 0.270773 | 0 | 0 | 0 | 0 | 0 | 0
1.767 | 7.0106 | 3.9471 | Cyclobutane, ethyl- | C6H12 | 68.4276926 | Automatically assigned using a linear fit of manual peak assignments | C | 6 | 5056.29 | RF assignment based on average response factor for DBRF carbon number entries | 84.162 | 0.001386511 | 2.055501e-08 | 0.001729951 | Cycloalkanes |  |  |  | Branched Alkanes | 0.01385216 | 0.2439718 | 0 | 0 | 0 | 0 | 0 | 0
1.809 | 0.3383 | 3.9853 | 1-Pentene, 2-methyl- | C6H12 | 94.17254652 | Automatically assigned using a linear fit of manual peak assignments | E | 6 | 5056.29 | RF assignment based on average response factor for DBRF carbon number entries | 84.162 | 6.690676e-05 | 9.918925e-10 | 8.347966e-05 | Alkenes/Alkynes |  |  |  | Cycloalkanes | 0.01254388 | 0.2209296 | 0 | 0 | 0 | 0 | 0 | 0
1.936 | 6.2786 | 4.3749 | 2-Pentene, 3-methyl- | C6H12 | 95.12668736 | Automatically assigned using a linear fit of manual peak assignments | E | 6 | 5056.29 | RF assignment based on average response factor for DBRF carbon number entries | 84.162 | 0.00124174 | 1.84088e-08 | 0.001549321 | Alkenes/Alkynes |  |  |  | Alkenes/Alkynes | 0.007903089 | 0.1391935 | 0 | 0.008004223 | 0.002811987 | 0.00123632 | 0 | 0.003317533
2.003 | 8.8633 | 3.8648 | Pentane, 3-methyl- | C6H14 | 99.31872414 | Manual | B | 6 | 5056.29 | RF assignment based on average response factor for DBRF carbon number entries | 86.178 | 0.001752926 | 2.598711e-08 | 0.002239518 | Branched Alkanes |  |  |  | Other | 0.005158801 | 0.09085961 | 0.001077034 | 0 | 0.002324441 | 0.006852365 | 0.001632801 | 0
2.048 | 1.7558 | 4.7158 | Pentane, 2,4-dimethyl- | C7H16 | 97.58382918 | Automatically assigned using a linear fit of manual peak assignments | B | 7 | 5761.81 | RF assignment based on average response factor for DBRF carbon number entries | 100.205 | 0.0003047306 | 4.51763e-09 | 0.0004526892 | Branched Alkanes | [6 empty] | 0 | 0.005243233 | 0.001604136 | 0.001454259 | 0.001284386 | 0
2.16 | 0.1761 | 4.8564 | Pentane, 2,2-dimethyl- | C7H16 | 84.81062702 | Automatically assigned using a linear fit of manual peak assignments | B | 7 | 5761.81 | RF assignment based on average response factor for DBRF carbon number entries | 100.205 | 3.056331e-05 | 4.53101e-10 | 4.540298e-05 | Branched Alkanes |  |  |  | Carbon Number | Mass (mg) |  | 0.000759478 | 0 | 5.718867e-05 | 0.002713974 | 0.0001204616 | 0
2.24 | 1.0363 | 5.5818 | Cyclohexane | C6H12 | 90.67916993 | Manual | C | 6 | 5056.29 | RF assignment based on average response factor for DBRF carbon number entries | 84.162 | 0.0002049526 | 3.038422e-09 | 0.0002557197 | Cycloalkanes |  |  |  | 1 | 0 |  | 0 | 0.0002281616 | 0.001599755 | 3.877296e-05 | 0.004712376 | 0.001841268
2.321 | 19.7222 | 5.5818 | Cyclohexane | C6H12 | 90.67916993 | Automatically assigned using a linear fit of manual peak assignments | C | 6 | 5056.29 | RF assignment based on average response factor for DBRF carbon number entries | 84.162 | 0.003900528 | 5.782531e-08 | 0.004866694 | Cycloalkanes |  |  |  | 2 | 0 |  | 0 | 0.001898254 | 0.0003098338 | 0 | 0 | 0
2.35 | 4.7026 | 5.6021 | Benzene | C6H6 | 94.99436436 | Automatically assigned using a linear fit of manual peak assignments | A | 6 | 5056.29 | RF assignment based on average response factor for DBRF carbon number entries | 78.114 | 0.0009300495 | 1.378798e-08 | 0.001077034 | Aromatics |  |  |  | 3 | 0 |  | 0 | 0 | 0.0001109281 | 0 | 0 | 0
2.433 | 2.5117 | 5.7493 | Hexane, 2,2,4-trimethyl- | C9H20 | 77.75224532 | Automatically assigned using a linear fit of manual peak assignments | B | 9 | 7172.85 | RF assignment based on average response factor for DBRF carbon number entries | 128.259 | 0.0003501676 | 5.191234e-09 | 0.0006658225 | Branched Alkanes |  |  |  | 4 | 0 |  | 0 | 0 | 0.001298174 | 0.0002481862 | 0.0001530647 | 0
2.491 | 4.2899 | 5.9382 | Hexane, 3-methyl- | C7H16 | 98.92546146 | Automatically assigned using a linear fit of manual peak assignments | B | 7 | 5761.81 | RF assignment based on average response factor for DBRF carbon number entries | 100.205 | 0.0007445403 | 1.103781e-08 | 0.001106044 | Branched Alkanes |  |  |  | 5 | 0.01537006 |  | 0 | 0 | 0.003735719 | 0 | 0 | 0
2.536 | 5.0472 | 6.1661 | Cyclopentane, 1,3-dimethyl- | C7H14 | 85.65666181 | Automatically assigned using a linear fit of manual peak assignments | C | 7 | 5761.81 | RF assignment based on average response factor for DBRF carbon number entries | 98.189 | 0.0008759747 | 1.298632e-08 | 0.001275114 | Cycloalkanes |  |  |  | 6 | 0.01188664 |  | 0 | 0 | 0 | 0 | 0 | 0
2.586 | 1.9649 | 6.3587 | Furan, 2-methoxy- | C5H6O2 | 91.24358176 | Automatically assigned using a linear fit of manual peak assignments | O | 5 | 4350.77 | RF assignment based on average response factor for DBRF carbon number entries | 98.101 | 0.0004516212 | 6.695283e-09 | 0.0006568139 | Other |  |  |  | 7 | 0.009586013 |  | 0.0001094066 | 0 | 0 | 0 | 0 | 0
2.68 | 20.3364 | 6.6278 | Heptane | C7H16 | 98.11962987 | Automatically assigned using a linear fit of manual peak assignments | L | 7 | 5761.81 | RF assignment based on average response factor for DBRF carbon number entries | 100.205 | 0.003529516 | 5.232506e-08 | 0.005243233 | Linear Alkanes |  |  |  | 8 | 0.003651102
2.783 | 2.6809 | 6.8962 | 4-Methyl-2-hexene,c&t | C7H14 | 87.14703798 | Automatically assigned using a linear fit of manual peak assignments | E | 7 | 5761.81 | RF assignment based on average response factor for DBRF carbon number entries | 98.189 | 0.0004652878 | 6.89789e-09 | 0.0006772969 | Alkenes/Alkynes |  |  |  | 9 | 0.008420334
2.812 | 1.8568 | 6.9764 | (Z)-4-Methyl-2-hexene | C7H14 | 95.83311435 | Automatically assigned using a linear fit of manual peak assignments | E | 7 | 5761.81 | RF assignment based on average response factor for DBRF carbon number entries | 98.189 | 0.0003222598 | 4.777501e-09 | 0.000469098 | Alkenes/Alkynes |  |  |  | 10 | 0.002208088
2.859 | 0.5462 | 7.0864 | 2-Pentene, 4,4-dimethyl-, (Z)- | C7H14 | 87.20457404 | Automatically assigned using a linear fit of manual peak assignments | E | 7 | 5761.81 | RF assignment based on average response factor for DBRF carbon number entries | 98.189 | 9.47966e-05 | 1.405359e-09 | 0.0001379908 | Alkenes/Alkynes |  |  |  | 11 | 0.0001109281
2.941 | 0.7091 | 7.2607 | Cyclohexane, methyl- | C7H14 | 97.14625863 | Automatically assigned using a linear fit of manual peak assignments | C | 7 | 5761.81 | RF assignment based on average response factor for DBRF carbon number entries | 98.189 | 0.000123069 | 1.824497e-09 | 0.0001791455 | Cycloalkanes |  |  |  | 12 | 0.001699425
3.036 | 0.9058 | 7.5797 | 2(3H)-Furanone, dihydro-3-methylene- | C5H6O2 | 61.13714153 | Automatically assigned using a linear fit of manual peak assignments | O | 5 | 4350.77 | RF assignment based on average response factor for DBRF carbon number entries | 98.101 | 0.000208193 | 3.086461e-09 | 0.0003027849 | Other |  |  |  | 13 | 0.003735719
3.06 | 0.8262 | 7.7461 | Cyclopentane, 1,2,4-trimethyl- | C8H16 | 91.01308149 | Automatically assigned using a linear fit of manual peak assignments | C | 8 | 6467.33 | RF assignment based on average response factor for DBRF carbon number entries | 112.216 | 0.0001277498 | 1.89389e-09 | 0.0002125248 | Cycloalkanes |  |  |  | 14 | 0
3.151 | 0.1833 | 7.9537 | Hexane, 3-methyl-4-methylene- | C8H16 | 88.27219662 | Automatically assigned using a linear fit of manual peak assignments | E | 8 | 6467.33 | RF assignment based on average response factor for DBRF carbon number entries | 112.216 | 2.834245e-05 | 4.201768e-10 | 4.715056e-05 | Alkenes/Alkynes |  |  |  | 15 | 0.0001094066
3.239 | 0.1458 | 8.2062 | 3-Ethyl-3-hexene | C8H16 | 87.20986372 | Automatically assigned using a linear fit of manual peak assignments | E | 8 | 6467.33 | RF assignment based on average response factor for DBRF carbon number entries | 112.216 | 2.254408e-05 | 3.342159e-10 | 3.750437e-05 | Alkenes/Alkynes
3.277 | 0.2184 | 8.319 | Hexane, 2,3-dimethyl- | C8H18 | 94.70366527 | Automatically assigned using a linear fit of manual peak assignments | B | 8 | 6467.33 | RF assignment based on average response factor for DBRF carbon number entries | 114.232 | 3.376973e-05 | 5.006361e-10 | 5.718867e-05 | Branched Alkanes
3.412 | 0.4258 | 8.7685 | Cyclohexane, 1,3-dimethyl- | C8H16 | 90.41996254 | Automatically assigned using a linear fit of manual peak assignments | C | 8 | 6467.33 | RF assignment based on average response factor for DBRF carbon number entries | 112.216 | 6.583861e-05 | 9.760571e-10 | 0.0001095292 | Cycloalkanes
3.508 | 8.6987 | 9.0384 | Cyclopentane, 1-ethyl-3-methyl- | C8H16 | 82.78620425 | Automatically assigned using a linear fit of manual peak assignments | C | 8 | 6467.33 | RF assignment based on average response factor for DBRF carbon number entries | 112.216 | 0.001345022 | 1.993994e-08 | 0.002237581 | Cycloalkanes
3.593 | 6.1739 | 9.2839 | 3-Furancarboxylic acid | C5H4O3 | 59.96075539 | Automatically assigned using a linear fit of manual peak assignments | O | 5 | 4350.77 | RF assignment based on average response factor for DBRF carbon number entries | 112.084 | 0.001419036 | 2.103721e-08 | 0.002357934 | Other
3.65 | 0.6 | 9.4689 | Cyclohexane, 1,4-dimethyl- | C8H16 | 89.76587447 | Automatically assigned using a linear fit of manual peak assignments | C | 8 | 6467.33 | RF assignment based on average response factor for DBRF carbon number entries | 112.216 | 9.277399e-05 | 1.375374e-09 | 0.000154339 | Cycloalkanes
3.721 | 0.1392 | 9.605 | Heptane, 3-methylene- | C8H16 | 88.49382731 | Automatically assigned using a linear fit of manual peak assignments | E | 8 | 6467.33 | RF assignment based on average response factor for DBRF carbon number entries | 112.216 | 2.152357e-05 | 3.190868e-10 | 3.580664e-05 | Alkenes/Alkynes
3.764 | 0.0385 | 9.7197 | Pentane, 3-ethyl-2,4-dimethyl- | C9H20 | 81.20604578 | Automatically assigned using a linear fit of manual peak assignments | B | 9 | 7172.85 | RF assignment based on average response factor for DBRF carbon number entries | 128.259 | 5.367462e-06 | 7.95726e-11 | 1.02059e-05 | Branched Alkanes
3.824 | 1.3561 | 9.8972 | Heptane, 2,4-dimethyl- | C9H20 | 93.76431494 | Automatically assigned using a linear fit of manual peak assignments | B | 9 | 7172.85 | RF assignment based on average response factor for DBRF carbon number entries | 128.259 | 0.0001890601 | 2.802816e-09 | 0.0003594863 | Branched Alkanes
3.861 | 3.9995 | 10.0549 | Undecane, 5-methyl- | C12H26 | 88.25511368 | Automatically assigned using a linear fit of manual peak assignments | B | 12 | 9289.41 | RF assignment based on average response factor for DBRF carbon number entries | 170.34 | 0.000430544 | 6.382813e-09 | 0.001087248 | Branched Alkanes
3.934 | 0.9351 | 10.2906 | Cyclopentane, 1,1,3-trimethyl-3-(2-methyl-2-propenyl)- | C12H22 | 70.54817173 | Automatically assigned using a linear fit of manual peak assignments | C | 12 | 9289.41 | RF assignment based on average response factor for DBRF carbon number entries | 166.308 | 0.000100663 | 1.492329e-09 | 0.0002481862 | Cycloalkanes
3.974 | 18.0605 | 10.3795 | 3-Heptene, 3-ethyl- | C9H18 | 66.22848546 | Automatically assigned using a linear fit of manual peak assignments | E | 9 | 7172.85 | RF assignment based on average response factor for DBRF carbon number entries | 126.243 | 0.002517897 | 3.732782e-08 | 0.004712376 | Alkenes/Alkynes
4.041 | 0.11 | 10.5841 | Cyclohexane, 1,3,5-trimethyl- | C9H18 | 76.71004811 | Automatically assigned using a linear fit of manual peak assignments | C | 9 | 7172.85 | RF assignment based on average response factor for DBRF carbon number entries | 126.243 | 1.533561e-05 | 2.273503e-10 | 2.870138e-05 | Cycloalkanes
4.078 | 0.5698 | 10.6967 | 1-Undecene, 7-methyl- | C12H24 | 82.50491263 | Automatically assigned using a linear fit of manual peak assignments | E | 12 | 9289.41 | RF assignment based on average response factor for DBRF carbon number entries | 168.324 | 6.133866e-05 | 9.093454e-10 | 0.0001530647 | Alkenes/Alkynes
4.122 | 3.0883 | 10.841 | Ethylbenzene | C8H10 | 97.6287796 | Automatically assigned using a linear fit of manual peak assignments | A | 8 | 6467.33 | RF assignment based on average response factor for DBRF carbon number entries | 106.168 | 0.0004775232 | 7.079279e-09 | 0.0007515929 | Aromatics
4.197 | 0.4119 | 11.0146 | Hexane, 2-phenyl-3-propyl- | C15H24 | 73.07924725 | Automatically assigned using a linear fit of manual peak assignments | A | 15 | 11405.97 | RF assignment based on average response factor for DBRF carbon number entries | 204.357 | 3.611267e-05 | 5.353701e-10 | 0.0001094066 | Aromatics
4.243 | 0.0386 | 11.1466 | Cyclohexane, 1,3,5-trimethyl- | C9H18 | 68.75727244 | Automatically assigned using a linear fit of manual peak assignments | C | 9 | 7172.85 | RF assignment based on average response factor for DBRF carbon number entries | 126.243 | 5.381403e-06 | 7.977929e-11 | 1.007158e-05 | Cycloalkanes
4.348 | 0.0324 | 11.5301 | Ethylbenzene | C8H10 | 92.65287068 | Automatically assigned using a linear fit of manual peak assignments | A | 8 | 6467.33 | RF assignment based on average response factor for DBRF carbon number entries | 106.168 | 5.009795e-06 | 7.42702e-11 | 7.885118e-06 | Aromatics
4.51 | 0.8607 | 11.6374 | Nonane | C9H20 | 96.47139485 | Automatically assigned using a linear fit of manual peak assignments | L | 9 | 7172.85 | RF assignment based on average response factor for DBRF carbon number entries | 128.259 | 0.0001199941 | 1.778913e-09 | 0.0002281616 | Linear Alkanes
4.835 | 0.4109 | 12.843 | Octane, 2,2,6-trimethyl- | C11H24 | 93.44698607 | Automatically assigned using a linear fit of manual peak assignments | B | 11 | 8583.89 | RF assignment based on average response factor for DBRF carbon number entries | 156.313 | 4.786874e-05 | 7.096539e-10 | 0.0001109281 | Branched Alkanes
4.915 | 2.1285 | 13.0896 | Octane, 3-methyl- | C9H20 | 85.95151336 | Automatically assigned using a linear fit of manual peak assignments | B | 9 | 7172.85 | RF assignment based on average response factor for DBRF carbon number entries | 128.259 | 0.000296744 | 4.399228e-09 | 0.0005642406 | Branched Alkanes
5.057 | 7.0898 | 13.5491 | Decane | C10H22 | 92.14339794 | Automatically assigned using a linear fit of manual peak assignments | L | 10 | 7878.37 | RF assignment based on average response factor for DBRF carbon number entries | 142.286 | 0.000899907 | 1.334112e-08 | 0.001898254 | Linear Alkanes
5.234 | 0.7759 | 14.1025 | Heptane, 2,2,4,6,6-pentamethyl- | C12H26 | 86.89378267 | Automatically assigned using a linear fit of manual peak assignments | B | 12 | 9289.41 | RF assignment based on average response factor for DBRF carbon number entries | 170.34 | 8.352522e-05 | 1.238261e-09 | 0.0002109254 | Branched Alkanes
5.346 | 1.2251 | 14.1898 | Nonane, 5-(2-methylpropyl)- | C13H28 | 91.03608988 | Automatically assigned using a linear fit of manual peak assignments | B | 13 | 9994.93 | RF assignment based on average response factor for DBRF carbon number entries | 184.367 | 0.0001225721 | 1.817132e-09 | 0.0003350191 | Branched Alkanes
5.407 | 2.8085 | 14.6542 | Decane, 2,5,9-trimethyl- | C13H28 | 91.09425109 | Automatically assigned using a linear fit of manual peak assignments | B | 13 | 9994.93 | RF assignment based on average response factor for DBRF carbon number entries | 184.367 | 0.0002809925 | 4.165712e-09 | 0.0007680198 | Branched Alkanes
5.473 | 2.1771 | 14.6542 | Decane, 2,5,9-trimethyl- | C13H28 | 91.09425109 | Automatically assigned using a linear fit of manual peak assignments | B | 13 | 9994.93 | RF assignment based on average response factor for DBRF carbon number entries | 184.367 | 0.0002178204 | 3.229187e-09 | 0.0005953555 | Branched Alkanes
5.528 | 7.4501 | 14.8746 | Undecane, 2,8-dimethyl- | C13H28 | 90.85285515 | Automatically assigned using a linear fit of manual peak assignments | B | 13 | 9994.93 | RF assignment based on average response factor for DBRF carbon number entries | 184.367 | 0.0007453879 | 1.105037e-08 | 0.002037324 | Branched Alkanes
5.642 | 1.1572 | 15.1692 | Heptane, 3,3,5-trimethyl- | C10H22 | 81.39052943 | Automatically assigned using a linear fit of manual peak assignments | B | 10 | 7878.37 | RF assignment based on average response factor for DBRF carbon number entries | 142.286 | 0.0001468832 | 2.177542e-09 | 0.0003098338 | Branched Alkanes

## Gas TCD
Sample Name | Reactor Name | Catalyst Type | Catalyst Amount (mg) | Plastic Type | Plastic Amount (mg) | Reaction Temperature (C) | Quench Temperature (C) | Reaction Pressure (psi) | Initial Pressure (psi) | Quench Pressure (psi) | Start Time | End Time | Heat Time | Internal Standard Name | Internal Standard Mass (mg) | Reactor Volume (mL) | Remaining solids (mg) | Reaction Time | Total product (mg)
MBPR040_01 | MB03 | Ru/C 5wt.% | 29.9 | PE4k Sigma-Aldrich | 299.8 | 254 | 25 | 217 | 122 | 41 | 2023-12-01 13:29 | 2023-12-04 12:43 | 1.283333 | Benzene, 1,3,5-tri-tert-butyl- | 12.2 | 13 | 300.7 | 69.95 | 0.07473379
Injection Data File Name | Signal Name | RT | Area | Height | Compound Name | Formula | RF (Area/vol.%) | MW (g/mol) | Vol.% | Moles | Mass (mg)
F-002-1-MBPR040_01.D | TCD2B | 2.118 | 764.515 | 134.1105
F-002-1-MBPR040_01.D | TCD2B | 3.351 | 1033.4686 | 136.3979
F-002-1-MBPR040_01.D | TCD2B | 7.362 | 1495.4705 | 143.3202
F-002-1-MBPR040_01.D | TCD2B | 19.399 | 186110.0313 | 11473.7344
F-002-1-MBPR040_01.D | TCD2B | 20.694 | 502.4507 | 30.2476 | Methane | CH4 | 1599.03 | 16.043 | 0.3142222 | 4.658343e-06 | 0.07473379