## Liquid FID
Sample Name | Reactor Name | Catalyst Type | Catalyst Amount (mg) | Plastic Type | Plastic Amount (mg) | Reaction Temperature (C) | Quench Temperature (C) | Reaction Pressure (psi) | Initial Pressure (psi) | Quench Pressure (psi) | Start Time | End Time | Heat Time | Internal Standard Name | Internal Standard Mass (mg) | Reactor Volume (mL) | Remaining solids (mg) | Reaction Time | Total mass source | Mass (mg)
MBPR041_01 | MB01 | Ru/C+BEA | 58.4 | PE4k Sigma-Aldrich | 298.5 | 276 | 19 | 283 | 122 | 24 | 2023-12-05 13:54 | 2023-12-07 15:08 | 1.283333 | Benzene, 1,3,5-tri-tert-butyl- | 16.5 | 13 | 76.8 | 47.95 | Overall breakdown | 140.575
[19 empty] | Compound Type Breakdown | 140.575
FID RT | FID Area | MS RT | Compound Name | Formula | Match Factor | Compound Source | Compound Type Abbreviation | Response Factor ((A_i/A_T)/(m_i/m_T)) | RF Source | A_i/A_T | m_i | Compound Type | Carbon Number | [5 empty] | Carbon number breakdown | 140.575
2.357 | 0.1603 |  | No match |  |  | Manual assignment based on HydroUI |  | 1 | Assumed 1, could not find compound in RF database
2.447 | 0.8804 | 2.4442 | Isobutane | C4H10 | 94.97128226 | Manual assignment based on HydroUI | B | 0.8292 | Estimated response factor in chemical lump MAL | 0.00965533 | 0.1921285 | Branched Alkanes | 4 |  |  |  | Compound Type | Mass (mg) | Mass fraction
2.497 | 0.5842 | 2.4945 | Acetone | C3H6O | 84.43878175 | Manual assignment based on HydroUI | O | 1 | Assumed 1, could not find compound in RF database | 0.00640691 | 0.105714 | Other | 3 |  |  |  | Aromatics | 20.76557 | 0.1477187
2.675 | 12.3903 | 2.6723 | Butane, 2-methyl- | C5H12 | 98.24359495 | Manual assignment based on HydroUI | B | 0.689 | Empirical response factor | 0.1358842 | 3.25412 | Branched Alkanes | 5 |  |  |  | Linear Alkanes | 6.474649 | 0.04605831
2.771 | 4.3784 | 2.7682 | Pentane | C5H12 | 97.87652606 | Manual assignment based on HydroUI | L | 1 | Assumed 1, compound in RF database but lacks any RF | 0.04801783 | 0.7922942 | Linear Alkanes | 5 |  |  |  | Branched Alkanes | 103.5629 | 0.7367091
2.875 | 0.4999 | 2.8725 | Cyclopropane, 1,2-dimethyl-, cis- | C5H10 | 92.63639095 | Manual assignment based on HydroUI | C | 1 | Assumed 1, could not find compound in RF database | 0.005482394 | 0.09045949 | Cycloalkanes | 5 |  |  |  | Cycloalkanes | 5.918754 | 0.04210388
2.946 | 0.3041 |  | No match |  |  | Manual assignment based on HydroUI |  | 1 | Assumed 1, could not find compound in RF database | [7 empty] | Alkenes/Alkynes | 0.7691319 | 0.005471326
3.164 | 23.4097 | 3.1611 | Pentane, 2-methyl- | C6H14 | 98.68576605 | Manual assignment based on HydroUI | B | 0.5488 | Estimated response factor in chemical lump MAL | 0.2567337 | 7.718853 | Branched Alkanes | 6 |  |  |  | Other | 3.084019 | 0.0219386
3.284 | 8.2376 | 3.2818 | Pentane, 3-methyl- | C6H14 | 98.48696143 | Manual assignment based on HydroUI | B | 0.5488 | Empirical response factor | 0.0903416 | 2.716174 | Branched Alkanes | 6
3.348 | 0.1242 |  | No match |  |  | Manual assignment based on HydroUI |  | 1 | Assumed 1, could not find compound in RF database | [7 empty] | Carbon Number | Mass (mg)
3.436 | 7.981 | 3.4334 | n-Hexane | C6H14 | 96.99918962 | Manual assignment based on HydroUI | L | 1 | Assumed 1, compound in RF database but lacks any RF | 0.08752747 | 1.444203 | Linear Alkanes | 6 |  |  |  | 1 | 0
3.53 | 0.7726 | 3.5297 | 1-Butene, 2,3-dimethyl- | C6H12 | 86.34968268 | Manual assignment based on HydroUI | E | 1 | Assumed 1, compound in RF database but lacks any RF | 0.008473089 | 0.139806 | Alkenes/Alkynes | 6 |  |  |  | 2 | 0
3.687 | 1.1724 | 3.6848 | Hexane, 3,4-dimethyl- | C8H18 | 91.89543939 | Manual assignment based on HydroUI | B | 1 | Assumed 1, compound in RF database but lacks any RF | 0.01285769 | 0.2121519 | Branched Alkanes | 8 |  |  |  | 3 | 0.105714
3.771 | 7.7483 | 3.7676 | Cyclopentane, methyl- | C6H12 | 90.96622641 | Manual assignment based on HydroUI | C | 1 | Assumed 1, compound in RF database but lacks any RF | 0.08497546 | 1.402095 | Cycloalkanes | 6 |  |  |  | 4 | 0.1921285
4.136 | 0.3772 | 4.1346 | Furan, 2-butyltetrahydro- | C8H16O | 54.03547448 | Manual assignment based on HydroUI | O | 1 | Assumed 1, could not find compound in RF database | 0.004136745 | 0.06825629 | Other | 8 |  |  |  | 5 | 4.136874
4.391 | 91051.5859 |  | No match |  |  | Manual assignment based on HydroUI |  | 1 | Assumed 1, could not find compound in RF database | [7 empty] | 6 | 13.5009
4.46 | 18.8555 | 4.4569 | Hexane, 3-methyl- | C7H16 | 97.83491917 | Manual assignment based on HydroUI | B | 0.4086 | Estimated response factor in chemical lump MAL | 0.2067879 | 8.350466 | Branched Alkanes | 7 |  |  |  | 7 | 11.90702
4.605 | 1.6235 | 4.6064 | Pentane, 2,3,4-trimethyl- | C8H18 | 81.23570803 | Manual assignment based on HydroUI | B | 1 | Assumed 1, could not find compound in RF database | 0.01780489 | 0.2937807 | Branched Alkanes | 8 |  |  |  | 8 | 26.96687
4.649 | 0.6395 | 4.6464 | Cyclopentane, 1,2-dimethyl- | C7H14 | 87.95574337 | Manual assignment based on HydroUI | C | 1 | Assumed 1, compound in RF database but lacks any RF | 0.007013384 | 0.1157208 | Cycloalkanes | 7 |  |  |  | 9 | 51.8102
4.693 | 0.8485 | 4.6896 | Cyclopentane, 1,2-dimethyl-, trans- | C7H14 | 81.33054686 | Manual assignment based on HydroUI | C | 1 | Assumed 1, could not find compound in RF database | 0.009305483 | 0.1535405 | Cycloalkanes | 7 |  |  |  | 10 | 8.477651
4.847 | 6.9711 | 4.8446 | Heptane | C7H16 | 97.52821855 | Manual assignment based on HydroUI | L | 1 | Assumed 1, compound in RF database but lacks any RF | 0.07645192 | 1.261457 | Linear Alkanes | 7 |  |  |  | 11 | 5.139247
4.936 | 0.8191 | 4.9351 | (Z)-4-Methyl-2-hexene | C7H14 | 90.58497627 | Manual assignment based on HydroUI | E | 1 | Assumed 1, could not find compound in RF database | 0.008983054 | 0.1482204 | Alkenes/Alkynes | 7 |  |  |  | 12 | 3.797605
5.033 | 0.0335 |  | No match |  |  | Manual assignment based on HydroUI |  | 1 | Assumed 1, could not find compound in RF database | [7 empty] | 13 | 6.409071
5.084 | 0.2304 | 5.0812 | (Z)-4-Methyl-2-hexene | C7H14 | 79.90740396 | Manual assignment based on HydroUI | E | 1 | Assumed 1, could not find compound in RF database | 0.002526792 | 0.04169207 | Alkenes/Alkynes | 7 |  |  |  | 14 | 2.326068
5.165 | 0.2656 | 5.1632 | 2-Pentene, 3,4-dimethyl-, (E)- | C7H14 | 69.57294275 | Manual assignment based on HydroUI | E | 1 | Assumed 1, could not find compound in RF database | 0.00291283 | 0.0480617 | Alkenes/Alkynes | 7 |  |  |  | 15 | 2.898793
5.257 | 0.483 | 5.2548 | Hexane, 2,2-dimethyl- | C8H18 | 86.59444305 | Manual assignment based on HydroUI | B | 1 | Assumed 1, could not find compound in RF database | 0.005297052 | 0.08740135 | Branched Alkanes | 8 |  |  |  | 16 | 0.5585544
5.34 | 4.097 | 5.337 | Cyclohexane, methyl- | C7H14 | 96.46626313 | Manual assignment based on HydroUI | C | 1 | Assumed 1, compound in RF database but lacks any RF | 0.04493172 | 0.7413734 | Cycloalkanes | 7 |  |  |  | 17 | 0.3237831
5.463 | 6.7202 | 5.4598 | Hexane, 2,5-dimethyl- | C8H18 | 98.59649868 | Manual assignment based on HydroUI | B | 1 | Assumed 1, compound in RF database but lacks any RF | 0.0737003 | 1.216055 | Branched Alkanes | 8 |  |  |  | 18 | 1.418634
5.51 | 4.7001 | 5.5073 | Hexane, 2,4-dimethyl- | C8H18 | 92.94607704 | Manual assignment based on HydroUI | B | 1 | Assumed 1, could not find compound in RF database | 0.05154591 | 0.8505074 | Branched Alkanes | 8 |  |  |  | 19 | 0.2927674
5.572 | 0.2799 | 5.569 | Cyclopentane, ethyl- | C7H14 | 79.95987516 | Manual assignment based on HydroUI | C | 1 | Assumed 1, could not find compound in RF database | 0.003069658 | 0.05064935 | Cycloalkanes | 7 |  |  |  | 20 | 0
5.691 | 1.0304 | 5.6887 | Cyclopentane, 1,2,4-trimethyl- | C8H16 | 94.14911132 | Manual assignment based on HydroUI | C | 1 | Assumed 1, compound in RF database but lacks any RF | 0.01130038 | 0.1864562 | Cycloalkanes | 8 |  |  |  | 21 | 0.07587451
5.824 | 0.2052 | 5.817 | 3-Ethyl-3-hexene | C8H16 | 77.00509379 | Manual assignment based on HydroUI | E | 1 | Assumed 1, could not find compound in RF database | 0.002250424 | 0.037132 | Alkenes/Alkynes | 8 |  |  |  | 22 | 0.04997982
5.868 | 0.3475 | 5.8685 | Cyclopentane, 1,2,3-trimethyl-, (1.alpha.,2.alpha.,3.alpha.)- | C8H16 | 68.89589343 | Manual assignment based on HydroUI | C | 1 | Assumed 1, could not find compound in RF database | 0.003811026 | 0.06288193 | Cycloalkanes | 8 |  |  |  | 23 | 0
5.966 | 0.048 |  | No match |  |  | Manual assignment based on HydroUI |  | 1 | Assumed 1, could not find compound in RF database | [7 empty] | 24 | 0
6.04 | 0.262 | 6.0318 | 1,3-Pentadiene, 2,4-dimethyl- | C7H12 | 63.62571448 | Manual assignment based on HydroUI | E | 1 | Assumed 1, could not find compound in RF database | 0.002873349 | 0.04741026 | Alkenes/Alkynes | 7 |  |  |  | 25 | 0.0419816
6.137 | 2.3202 | 6.134 | Hexane, 2,3-dimethyl- | C8H18 | 95.42128733 | Manual assignment based on HydroUI | B | 1 | Assumed 1, compound in RF database but lacks any RF | 0.02544559 | 0.4198522 | Branched Alkanes | 8 |  |  |  | 26 | 0
6.259 | 19.4026 | 6.2567 | Heptane, 2-methyl- | C8H18 | 98.39845815 | Manual assignment based on HydroUI | B | 0.2684 | Estimated response factor in chemical lump MAL | 0.2127879 | 13.08123 | Branched Alkanes | 8 |  |  |  | 27 | 0
6.347 | 1.7685 | 6.3426 | Toluene | C7H8 | 96.18115118 | Manual assignment based on HydroUI | A | 0.349 | Empirical response factor | 0.01939511 | 0.9169606 | Aromatics | 7 |  |  |  | 28 | 0
6.447 | 9.7464 | 6.4446 | Heptane, 3-methyl- | C8H18 | 97.19550687 | Manual assignment based on HydroUI | B | 0.2684 | Estimated response factor in chemical lump MAL | 0.1068886 | 6.571019 | Branched Alkanes | 8 |  |  |  | 29 | 0
6.591 | 2.1661 | 6.5891 | Cyclohexane, 1,4-dimethyl- | C8H16 | 91.89463085 | Manual assignment based on HydroUI | C | 1 | Assumed 1, compound in RF database but lacks any RF | 0.02375558 | 0.391967 | Cycloalkanes | 8 |  |  |  | 30 | 0.09065855
6.627 | 2.2069 |  | No match |  |  | Manual assignment based on HydroUI |  | 1 | Assumed 1, could not find compound in RF database | [7 empty] | 31 | 0
6.824 | 1.1412 | 6.8223 | Cyclopentane, 1-ethyl-1-methyl- | C8H16 | 89.21939382 | Manual assignment based on HydroUI | C | 1 | Assumed 1, could not find compound in RF database | 0.01251552 | 0.2065061 | Cycloalkanes | 8 |  |  |  | 32 | 0
6.882 | 0.8095 | 6.8808 | Cyclohexane, ethyl- | C8H16 | 84.16671685 | Manual assignment based on HydroUI | C | 1 | Assumed 1, could not find compound in RF database | 0.008877771 | 0.1464832 | Cycloalkanes | 8 |  |  |  | 33 | 0
7.083 | 5.4504 | 7.0809 | Octane | C8H18 | 96.27730924 | Manual assignment based on HydroUI | L | 1 | Assumed 1, compound in RF database but lacks any RF | 0.05977443 | 0.9862781 | Linear Alkanes | 8 |  |  |  | 34 | 0.05466656
7.152 | 0.3209 |  | No match |  |  | Manual assignment based on HydroUI |  | 1 | Assumed 1, could not find compound in RF database
7.24 | 2.0017 | 7.2366 | Cyclohexane, 1,4-dimethyl-, cis- | C8H16 | 94.8928325 | Manual assignment based on HydroUI | C | 1 | Assumed 1, compound in RF database but lacks any RF | 0.02195261 | 0.362218 | Cycloalkanes | 8
7.346 | 0.7244 | 7.3476 | Cyclopentene, 1,2,3-trimethyl- | C8H14 | 81.19756016 | Manual assignment based on HydroUI | C | 1 | Assumed 1, could not find compound in RF database | 0.007944481 | 0.1310839 | Cycloalkanes | 8
7.447 | 0.5901 | 7.4445 | Pentane, 2,3,3,4-tetramethyl- | C9H20 | 77.53978088 | Manual assignment based on HydroUI | B | 1 | Assumed 1, compound in RF database but lacks any RF | 0.006471615 | 0.1067817 | Branched Alkanes | 9
7.52 | 0.3122 | 7.5177 | Propanoic acid, anhydride | C6H10O3 | 73.34350926 | Manual assignment based on HydroUI | O | 1 | Assumed 1, could not find compound in RF database | 0.003423891 | 0.05649421 | Other | 6
7.616 | 2.1603 | 7.6121 | Heptane, 2,4-dimethyl- | C9H20 | 96.16105758 | Manual assignment based on HydroUI | B | 1 | Assumed 1, compound in RF database but lacks any RF | 0.02369197 | 0.3909175 | Branched Alkanes | 9
7.767 | 4.679 | 7.7639 | Octane, 2-methyl- | C9H20 | 91.89969147 | Manual assignment based on HydroUI | B | 0.1282 | Estimated response factor in chemical lump MAL | 0.0513145 | 6.604441 | Branched Alkanes | 9
7.927 | 7.7355 | 7.9249 | Heptane, 2,5-dimethyl- | C9H20 | 96.99070585 | Manual assignment based on HydroUI | B | 1 | Assumed 1, could not find compound in RF database | 0.08483508 | 1.399779 | Branched Alkanes | 9
7.989 | 0.7266 | 7.9888 | Cyclohexane, 1,1,3-trimethyl- | C9H18 | 60.93902754 | Manual assignment based on HydroUI | C | 1 | Assumed 1, could not find compound in RF database | 0.007968608 | 0.131482 | Cycloalkanes | 9
8.041 | 0.8595 | 8.0375 | 1,1,4-Trimethylcyclohexane | C9H18 | 87.08031066 | Manual assignment based on HydroUI | C | 1 | Assumed 1, compound in RF database but lacks any RF | 0.00942612 | 0.155531 | Cycloalkanes | 9
8.119 | 0.5048 | 8.1147 | Cyclohexane, 1-ethyl-1-methyl- | C9H18 | 78.52054175 | Manual assignment based on HydroUI | C | 1 | Assumed 1, could not find compound in RF database | 0.005536132 | 0.09134617 | Cycloalkanes | 9
8.208 | 0.125 |  | No match |  |  | Manual assignment based on HydroUI |  | 1 | Assumed 1, could not find compound in RF database
8.26 | 0.0515 |  | No match |  |  | Manual assignment based on HydroUI |  | 1 | Assumed 1, could not find compound in RF database
8.334 | 1.2323 | 8.3307 | Cyclohexane, 1,3,5-trimethyl- | C9H18 | 91.46608403 | Manual assignment based on HydroUI | C | 1 | Assumed 1, compound in RF database but lacks any RF | 0.01351461 | 0.2229911 | Cycloalkanes | 9
8.423 | 1.9852 | 8.419 | Heptane, 2,3-dimethyl- | C9H20 | 86.89669649 | Manual assignment based on HydroUI | B | 1 | Assumed 1, compound in RF database but lacks any RF | 0.02177165 | 0.3592322 | Branched Alkanes | 9
8.478 | 0.3294 |  | No match |  |  | Manual assignment based on HydroUI |  | 1 | Assumed 1, could not find compound in RF database
8.521 | 0.3734 | 8.518 | Heptane, 4-ethyl- | C9H20 | 71.45174289 | Manual assignment based on HydroUI | B | 1 | Assumed 1, compound in RF database but lacks any RF | 0.004095071 | 0.06756866 | Branched Alkanes | 9
8.606 | 12.9289 | 8.6023 | Octane, 2-methyl- | C9H20 | 96.83368655 | Manual assignment based on HydroUI | B | 0.1282 | Estimated response factor in chemical lump MAL | 0.141791 | 18.24923 | Branched Alkanes | 9
8.762 | 11.5977 | 8.7611 | Octane, 3-methyl- | C9H20 | 96.287714 | Manual assignment based on HydroUI | B | 0.1282 | Estimated response factor in chemical lump MAL | 0.1271918 | 16.37023 | Branched Alkanes | 9
8.901 | 1.4829 | 8.8981 | Cyclohexane, 1,2,4-trimethyl- | C9H18 | 87.25685836 | Manual assignment based on HydroUI | C | 1 | Assumed 1, could not find compound in RF database | 0.01626294 | 0.2683384 | Cycloalkanes | 9
8.973 | 0.5127 | 8.9717 | Cyclohexane, 1,3,5-trimethyl- | C9H18 | 85.32885902 | Manual assignment based on HydroUI | C | 1 | Assumed 1, compound in RF database but lacks any RF | 0.005622771 | 0.09277572 | Cycloalkanes | 9
9.039 | 0.6557 | 9.034 | Cyclohexane, 1,3,5-trimethyl- | C9H18 | 81.03638529 | Manual assignment based on HydroUI | C | 1 | Assumed 1, compound in RF database but lacks any RF | 0.007191049 | 0.1186523 | Cycloalkanes | 9
9.088 | 0.2979 | 9.084 | (E)-But-2-enyl (E)-2-methylbut-2-enoate | C9H14O2 | 71.00831354 | Manual assignment based on HydroUI | O | 1 | Assumed 1, could not find compound in RF database | 0.003267064 | 0.05390655 | Other | 9
9.15 | 1.1605 | 9.1474 | 1-Ethyl-3-methylcyclohexane (c,t) | C9H18 | 87.7890406 | Manual assignment based on HydroUI | C | 1 | Assumed 1, compound in RF database but lacks any RF | 0.01272718 | 0.2099985 | Cycloalkanes | 9
9.196 | 0.7334 | 9.1917 | 1-Ethyl-3-methylcyclohexane (c,t) | C9H18 | 80.92632462 | Manual assignment based on HydroUI | C | 1 | Assumed 1, compound in RF database but lacks any RF | 0.008043184 | 0.1327125 | Cycloalkanes | 9
9.289 | 1.6658 | 9.287 | Benzene, 1,3-dimethyl- | C8H10 | 96.70519528 | Manual assignment based on HydroUI | A | 0.3763 | Estimated response factor in chemical lump MBE | 0.0182688 | 0.8010501 | Aromatics | 8
9.342 | 0.05 |  | No match |  |  | Manual assignment based on HydroUI |  | 1 | Assumed 1, could not find compound in RF database
9.386 | 3.0855 | 9.3831 | Nonane | C9H20 | 95.42867816 | Manual assignment based on HydroUI | L | 1 | Assumed 1, compound in RF database but lacks any RF | 0.03383862 | 0.5583372 | Linear Alkanes | 9
9.51 | 0.2055 | 9.5132 | Cyclohexane, 1-ethyl-2-propyl- | C11H22 | 59.30016735 | Manual assignment based on HydroUI | C | 1 | Assumed 1, could not find compound in RF database | 0.002253715 | 0.03718629 | Cycloalkanes | 11
9.576 | 0.7289 | 9.5732 | 1-Ethyl-3-methylcyclohexane (c,t) | C9H18 | 89.81576122 | Manual assignment based on HydroUI | C | 1 | Assumed 1, compound in RF database but lacks any RF | 0.007993832 | 0.1318982 | Cycloalkanes | 9
9.643 | 0.7144 | 9.6397 | 2-Pentene, 2,4,4-trimethyl- | C8H16 | 74.76169036 | Manual assignment based on HydroUI | E | 1 | Assumed 1, compound in RF database but lacks any RF | 0.007834811 | 0.1292744 | Alkenes/Alkynes | 8
9.765 | 2.5765 | 9.7617 | Hexane, 2,2,3,3-tetramethyl- | C10H22 | 91.44565635 | Manual assignment based on HydroUI | B | 1 | Assumed 1, could not find compound in RF database | 0.02825643 | 0.466231 | Branched Alkanes | 10
9.917 | 3.5242 | 9.9132 | Octane, 2,5-dimethyl- | C10H22 | 95.63954745 | Manual assignment based on HydroUI | B | 1 | Assumed 1, compound in RF database but lacks any RF | 0.03864983 | 0.6377222 | Branched Alkanes | 10
10.003 | 3.0107 | 10.0005 | Octane, 2,7-dimethyl- | C10H22 | 91.92842945 | Manual assignment based on HydroUI | B | 1 | Assumed 1, compound in RF database but lacks any RF | 0.03301829 | 0.5448018 | Branched Alkanes | 10
10.104 | 4.0603 | 10.1012 | Octane, 3,6-dimethyl- | C10H22 | 96.56863336 | Manual assignment based on HydroUI | B | 1 | Assumed 1, compound in RF database but lacks any RF | 0.04452923 | 0.7347323 | Branched Alkanes | 10
10.225 | 1.4638 | 10.2214 | Octane, 3,6-dimethyl- | C10H22 | 92.47143739 | Manual assignment based on HydroUI | B | 1 | Assumed 1, compound in RF database but lacks any RF | 0.01605347 | 0.2648822 | Branched Alkanes | 10
10.305 | 0.103 | 10.3036 | (1,2,4-Trimethylcyclohexyl)methanol, acetate (isomer 2) | C12H22O2 | 60.22207783 | Manual assignment based on HydroUI | O | 1 | Assumed 1, could not find compound in RF database | 0.001129599 | 0.01863838 | Other | 12
10.37 | 0.1774 |  | No match |  |  | Manual assignment based on HydroUI |  | 1 | Assumed 1, could not find compound in RF database
10.422 | 0.4619 | 10.421 | (1,2,4-Trimethylcyclohexyl)methanol (isomer 3) | C10H20O | 66.40336007 | Manual assignment based on HydroUI | O | 1 | Assumed 1, could not find compound in RF database | 0.005065648 | 0.0835832 | Other | 10
10.534 | 2.0198 | 10.5289 | Heptane, 3-ethyl-2-methyl- | C10H22 | 94.49960072 | Manual assignment based on HydroUI | B | 1 | Assumed 1, compound in RF database but lacks any RF | 0.02215111 | 0.3654933 | Branched Alkanes | 10
10.666 | 3.4822 | 10.5668 | Benzene, propyl- | C9H12 | 86.45594737 | Manual assignment based on HydroUI | A | 1 | Assumed 1, could not find compound in RF database | 0.03818922 | 0.6301221 | Aromatics | 9
10.718 | 6.6941 | 10.7135 | Nonane, 2-methyl- | C10H22 | 92.64616023 | Manual assignment based on HydroUI | B | 1 | Assumed 1, estimated response factor exists but is out of range | 0.07341406 | 1.211332 | Branched Alkanes | 10
10.789 | 0.114 | 10.7871 | Octane, 3-ethyl- | C10H22 | 67.10621958 | Manual assignment based on HydroUI | B | 1 | Assumed 1, could not find compound in RF database | 0.001250236 | 0.02062889 | Branched Alkanes | 10
10.851 | 5 | 10.8493 | Benzene, 1,2,4-trimethyl- | C9H12 | 95.5767432 | Manual assignment based on HydroUI | A | 0.3905 | Estimated response factor in chemical lump MBE | 0.0548349 | 2.316968 | Aromatics | 9
10.961 | 1.6532 | 10.9565 | Undecane, 4,6-dimethyl- | C13H28 | 86.15165281 | Manual assignment based on HydroUI | B | 1 | Assumed 1, compound in RF database but lacks any RF | 0.01813061 | 0.2991551 | Branched Alkanes | 13
11.054 | 0.5034 | 11.0503 | Pentane, 2,2,3-trimethyl- | C8H18 | 64.45142719 | Manual assignment based on HydroUI | B | 1 | Assumed 1, could not find compound in RF database | 0.005520778 | 0.09109284 | Branched Alkanes | 8
11.088 | 0.3683 | 11.0864 | Benzene, 1-ethyl-4-methyl- | C9H12 | 88.8572506 | Manual assignment based on HydroUI | A | 0.453375 | Estimated response factor in chemical lump ABE | 0.004039139 | 0.1469993 | Aromatics | 9
11.125 | 0.4077 | 11.1214 | m-Menthane, (1S,3S)-(+)- | C10H20 | 78.63807628 | Manual assignment based on HydroUI | C | 1 | Assumed 1, could not find compound in RF database | 0.004471238 | 0.07377543 | Cycloalkanes | 10
11.181 | 0.2579 | 11.1775 | Cyclohexane, 1-methyl-4-(1-methylethyl)-, trans- | C10H20 | 79.49415079 | Manual assignment based on HydroUI | C | 1 | Assumed 1, could not find compound in RF database | 0.002828384 | 0.04666834 | Cycloalkanes | 10
11.243 | 0.147 | 11.2354 | Trans-1,4-diethylcyclohexane | C10H20 | 71.29877027 | Manual assignment based on HydroUI | C | 1 | Assumed 1, could not find compound in RF database | 0.001612146 | 0.02660041 | Cycloalkanes | 10
11.295 | 0.0832 | 11.2932 | Octane, 2,6,6-trimethyl- | C11H24 | 50.2671679 | Manual assignment based on HydroUI | B | 1 | Assumed 1, compound in RF database but lacks any RF | 0.0009124528 | 0.01505547 | Branched Alkanes | 11
11.347 | 6.3257 | 11.3443 | Benzene, 1,2,4-trimethyl- | C9H12 | 98.15641772 | Manual assignment based on HydroUI | B | 0.3905 | Estimated response factor in chemical lump MBE | 0.06937383 | 2.931289 | Branched Alkanes | 9
11.396 | 1.5723 | 11.3933 | Decane | C10H22 | 89.66206369 | Manual assignment based on HydroUI | L | 1 | Assumed 1, could not find compound in RF database | 0.01724338 | 0.2845158 | Linear Alkanes | 10
11.463 | 0.2934 | 11.4601 | m-Menthane, (1S,3S)-(+)- | C10H20 | 77.98226069 | Manual assignment based on HydroUI | C | 1 | Assumed 1, could not find compound in RF database | 0.003217712 | 0.05309225 | Cycloalkanes | 10
11.546 | 0.0532 |  | No match |  |  | Manual assignment based on HydroUI |  | 1 | Assumed 1, could not find compound in RF database
11.614 | 0.1238 |  | No match |  |  | Manual assignment based on HydroUI |  | 1 | Assumed 1, could not find compound in RF database
11.659 | 1.0018 | 11.6568 | Undecane | C11H24 | 89.4351595 | Manual assignment based on HydroUI | L | 1 | Assumed 1, compound in RF database but lacks any RF | 0.01098672 | 0.1812809 | Linear Alkanes | 11
11.701 | 0.29 |  | No match |  |  | Manual assignment based on HydroUI |  | 1 | Assumed 1, could not find compound in RF database
11.763 | 1.4033 | 11.7597 | Nonane, 2,5-dimethyl- | C11H24 | 94.99604552 | Manual assignment based on HydroUI | B | 1 | Assumed 1, could not find compound in RF database | 0.01538996 | 0.2539344 | Branched Alkanes | 11
11.815 | 1.0509 | 11.8114 | Decane, 4-methyl- | C11H24 | 93.09181559 | Manual assignment based on HydroUI | B | 1 | Assumed 1, estimated response factor exists but is out of range | 0.0115252 | 0.1901658 | Branched Alkanes | 11
11.907 | 3.2084 | 11.9081 | Undecane, 4,6-dimethyl- | C13H28 | 89.2042996 | Manual assignment based on HydroUI | B | 1 | Assumed 1, compound in RF database but lacks any RF | 0.03518646 | 0.5805766 | Branched Alkanes | 13
12.031 | 2.3012 | 12.0273 | Dodecane, 2,7,10-trimethyl- | C15H32 | 91.61592218 | Manual assignment based on HydroUI | B | 1 | Assumed 1, compound in RF database but lacks any RF | 0.02523722 | 0.4164141 | Branched Alkanes | 15
12.111 | 1.1166 | 12.107 | Nonane, 3,7-dimethyl- | C11H24 | 89.1608036 | Manual assignment based on HydroUI | B | 1 | Assumed 1, compound in RF database but lacks any RF | 0.01224573 | 0.2020546 | Branched Alkanes | 11
12.173 | 0.232 | 12.172 | Pimelic acid, di(3-phenylpropyl) ester | C25H32O4 | 65.54386132 | Manual assignment based on HydroUI | O | 1 | Assumed 1, could not find compound in RF database | 0.00254434 | 0.0419816 | Other | 25
12.285 | 0.1587 |  | No match |  |  | Manual assignment based on HydroUI |  | 1 | Assumed 1, could not find compound in RF database
12.335 | 0.1286 | 12.3332 | 2H-Pyran-2-one, 4-hydroxy-6-methyl- | C6H6O3 | 70.6515263 | Manual assignment based on HydroUI | O | 1 | Assumed 1, could not find compound in RF database | 0.001410354 | 0.02327084 | Other | 6
12.394 | 0.8957 | 12.3913 | Benzene, 1-methyl-4-propyl- | C10H14 | 87.24527963 | Manual assignment based on HydroUI | A | 0.5703 | Estimated response factor in chemical lump ABE | 0.009823125 | 0.284204 | Aromatics | 10
12.425 | 0.9921 | 12.4229 | Decane, 5-methyl- | C11H24 | 90.52603481 | Manual assignment based on HydroUI | B | 1 | Assumed 1, estimated response factor exists but is out of range | 0.01088034 | 0.1795256 | Branched Alkanes | 11
12.48 | 1.3438 | 12.4767 | Nonane, 4-methyl-5-propyl- | C13H28 | 88.40843491 | Manual assignment based on HydroUI | B | 1 | Assumed 1, could not find compound in RF database | 0.01473743 | 0.2431676 | Branched Alkanes | 13
12.54 | 3.2805 | 12.538 | Decane, 2-methyl- | C11H24 | 95.25808995 | Manual assignment based on HydroUI | B | 1 | Assumed 1, estimated response factor exists but is out of range | 0.03597718 | 0.5936235 | Branched Alkanes | 11
12.594 | 0.1739 | 12.5963 | 2-Cyclopenten-1-one, 3-methoxy-5-methyl- | C7H10O2 | 58.75508597 | Manual assignment based on HydroUI | O | 1 | Assumed 1, could not find compound in RF database | 0.001907158 | 0.03146811 | Other | 7
12.656 | 1.9244 | 12.6516 | Nonane, 5-butyl- | C13H28 | 93.77714428 | Manual assignment based on HydroUI | B | 1 | Assumed 1, could not find compound in RF database | 0.02110486 | 0.3482301 | Branched Alkanes | 13
12.711 | 0.4387 | 12.7083 | 3-Ethyl-3-methylheptane | C10H22 | 75.07195952 | Manual assignment based on HydroUI | B | 1 | Assumed 1, compound in RF database but lacks any RF | 0.004811214 | 0.07938504 | Branched Alkanes | 10
12.801 | 0.5626 | 12.7925 | Undecane, 3,5-dimethyl- | C13H28 | 89.54705587 | Manual assignment based on HydroUI | B | 1 | Assumed 1, could not find compound in RF database | 0.006170023 | 0.1018054 | Branched Alkanes | 13
12.847 | 0.544 | 12.8461 | Benzene, 2-ethyl-1,4-dimethyl- | C10H14 | 79.76118518 | Manual assignment based on HydroUI | A | 0.5703 | Estimated response factor in chemical lump ABE | 0.005966037 | 0.1726102 | Aromatics | 10
12.88 | 0.6371 | 12.8753 | Benzene, 2-ethyl-1,4-dimethyl- | C10H14 | 93.96721984 | Manual assignment based on HydroUI | A | 0.5703 | Estimated response factor in chemical lump ABE | 0.006987063 | 0.2021507 | Aromatics | 10
12.938 | 0.2371 | 12.9369 | Cyclohexanone, 3-butyl- | C10H18O | 60.46145536 | Manual assignment based on HydroUI | O | 1 | Assumed 1, could not find compound in RF database | 0.002600271 | 0.04290447 | Other | 10
12.988 | 1.692 | 12.985 | Benzene, 2-ethyl-1,4-dimethyl- | C10H14 | 95.0536119 | Manual assignment based on HydroUI | A | 0.5703 | Estimated response factor in chemical lump ABE | 0.01855613 | 0.5368686 | Aromatics | 10
13.043 | 0.4006 | 13.0388 | Benzene, 4-ethenyl-1,2-dimethyl- | C10H12 | 63.11135594 | Manual assignment based on HydroUI | A | 1 | Assumed 1, could not find compound in RF database | 0.004393372 | 0.07249065 | Aromatics | 10
13.14 | 1.1496 | 13.1365 | Undecane, 4,8-dimethyl- | C13H28 | 92.03181795 | Manual assignment based on HydroUI | B | 1 | Assumed 1, could not find compound in RF database | 0.01260764 | 0.2080261 | Branched Alkanes | 13
13.238 | 0.2446 | 13.241 | Benzene, (1-methylbutyl)- | C11H16 | 75.71394954 | Manual assignment based on HydroUI | A | 1 | Assumed 1, could not find compound in RF database | 0.002682523 | 0.04426164 | Aromatics | 11
13.349 | 1.1109 | 13.3537 | Benzene, 2-ethyl-1,4-dimethyl- | C10H14 | 83.57686533 | Manual assignment based on HydroUI | A | 0.5703 | Estimated response factor in chemical lump ABE | 0.01218322 | 0.3524866 | Aromatics | 10
13.418 | 2.3003 | 13.4139 | Dodecane | C12H26 | 93.3322214 | Manual assignment based on HydroUI | L | 1 | Assumed 1, compound in RF database but lacks any RF | 0.02522735 | 0.4162512 | Linear Alkanes | 12
13.461 | 0.24 | 13.4593 | Benzene, pentamethyl- | C11H16 | 63.95943471 | Manual assignment based on HydroUI | A | 0.4189 | Estimated response factor in chemical lump MBE | 0.002632075 | 0.1036745 | Aromatics | 11
13.51 | 3.5484 | 13.5045 | Benzene, 1,2,4,5-tetramethyl- | C10H14 | 96.78800533 | Manual assignment based on HydroUI | A | 0.4047 | Estimated response factor in chemical lump MBE | 0.03891523 | 1.586611 | Aromatics | 10
13.582 | 3.8363 | 13.5853 | Nonane, 5-methyl-5-propyl- | C13H28 | 89.53521353 | Manual assignment based on HydroUI | B | 1 | Assumed 1, compound in RF database but lacks any RF | 0.04207263 | 0.6941984 | Branched Alkanes | 13
13.691 | 1.2164 | 13.6872 | Undecane, 3-methyl- | C12H26 | 91.50220251 | Manual assignment based on HydroUI | B | 1 | Assumed 1, estimated response factor exists but is out of range | 0.01334024 | 0.2201139 | Branched Alkanes | 12
13.801 | 0.4844 | 13.795 | Decane, 3,8-dimethyl- | C12H26 | 89.3975994 | Manual assignment based on HydroUI | B | 1 | Assumed 1, compound in RF database but lacks any RF | 0.005312405 | 0.08765469 | Branched Alkanes | 12
13.94 | 1.2706 | 13.9371 | Benzene, 1,3-diethyl-5-methyl- | C11H16 | 91.98080689 | Manual assignment based on HydroUI | A | 0.687225 | Estimated response factor in chemical lump ABE | 0.01393465 | 0.3345653 | Aromatics | 11
14.024 | 1.1081 | 14.0218 | Dodecane | C12H26 | 90.11716733 | Manual assignment based on HydroUI | L | 1 | Assumed 1, compound in RF database but lacks any RF | 0.01215251 | 0.2005164 | Linear Alkanes | 12
14.09 | 1.6679 | 14.0861 | Undecane, 4-methyl- | C12H26 | 76.24155936 | Manual assignment based on HydroUI | B | 1 | Assumed 1, could not find compound in RF database | 0.01829183 | 0.3018151 | Branched Alkanes | 12
14.152 | 1.2681 | 14.1496 | Nonane, 5-(2-methylpropyl)- | C13H28 | 79.63899893 | Manual assignment based on HydroUI | B | 1 | Assumed 1, compound in RF database but lacks any RF | 0.01390723 | 0.2294693 | Branched Alkanes | 13
14.197 | 0.344 |  | No match |  |  | Manual assignment based on HydroUI |  | 1 | Assumed 1, could not find compound in RF database
14.261 | 1.1606 | 14.2569 | Undecane, 3-methyl- | C12H26 | 94.13244127 | Manual assignment based on HydroUI | B | 1 | Assumed 1, estimated response factor exists but is out of range | 0.01272828 | 0.2100166 | Branched Alkanes | 12
14.335 | 0.7385 | 14.3294 | Benzene, 1,3-diethyl-5-methyl- | C11H16 | 62.77451596 | Manual assignment based on HydroUI | A | 0.687225 | Estimated response factor in chemical lump ABE | 0.008099115 | 0.1944565 | Aromatics | 11
14.425 | 1.2582 | 14.4217 | Benzene, 1-methyl-4-(1-methylpropyl)- | C11H16 | 89.1158415 | Manual assignment based on HydroUI | A | 0.687225 | Estimated response factor in chemical lump ABE | 0.01379866 | 0.3313002 | Aromatics | 11
14.581 | 0.3574 | 14.5776 | 1H-Indene, 2,3-dihydro-4,7-dimethyl- | C11H14 | 67.75731747 | Manual assignment based on HydroUI | A | 1 | Assumed 1, could not find compound in RF database | 0.003919599 | 0.06467338 | Aromatics | 11
14.653 | 1.0529 | 14.6538 | 1H-Indene, 2,3-dihydro-1,1-dimethyl- | C11H14 | 82.79995755 | Manual assignment based on HydroUI | A | 1 | Assumed 1, compound in RF database but lacks any RF | 0.01154713 | 0.1905277 | Aromatics | 11
14.696 | 1.9315 | 14.6951 | Dodecane | C12H26 | 94.07605801 | Manual assignment based on HydroUI | L | 1 | Assumed 1, compound in RF database but lacks any RF | 0.02118272 | 0.3495149 | Linear Alkanes | 12
14.784 | 1.1726 | 14.7809 | Benzene, 1,3-dimethyl-5-(1-methylethyl)- | C11H16 | 84.59355237 | Manual assignment based on HydroUI | A | 1 | Assumed 1, could not find compound in RF database | 0.01285988 | 0.212188 | Aromatics | 11
14.823 | 0.9811 | 14.8227 | 1H-Indene, 2,3-dihydro-1,1-dimethyl- | C11H14 | 84.19630826 | Manual assignment based on HydroUI | E | 1 | Assumed 1, compound in RF database but lacks any RF | 0.0107597 | 0.1775351 | Alkenes/Alkynes | 11
14.866 | 0.1092 | 14.8574 | Dodecane, 5-methyl- | C13H28 | 59.55793963 | Manual assignment based on HydroUI | B | 1 | Assumed 1, could not find compound in RF database | 0.001197594 | 0.01976031 | Branched Alkanes | 13
14.91 | 0.6626 | 14.9062 | Undecane, 2,5-dimethyl- | C13H28 | 90.42097505 | Manual assignment based on HydroUI | B | 1 | Assumed 1, could not find compound in RF database | 0.007266721 | 0.1199009 | Branched Alkanes | 13
14.965 | 1.102 | 14.9626 | Benzene, 2,4-dimethyl-1-(1-methylethyl)- | C11H16 | 85.72274635 | Manual assignment based on HydroUI | A | 1 | Assumed 1, could not find compound in RF database | 0.01208561 | 0.1994126 | Aromatics | 11
15.029 | 0.9498 | 15.0242 | Undecane, 4,7-dimethyl- | C13H28 | 89.05424803 | Manual assignment based on HydroUI | B | 1 | Assumed 1, compound in RF database but lacks any RF | 0.01041644 | 0.1718712 | Branched Alkanes | 13
15.125 | 0.8428 | 15.1217 | Undecane, 3,8-dimethyl- | C13H28 | 84.28684428 | Manual assignment based on HydroUI | B | 1 | Assumed 1, compound in RF database but lacks any RF | 0.009242971 | 0.152509 | Branched Alkanes | 13
15.199 | 1.292 | 15.2012 | Dodecane, 3-methyl- | C13H28 | 71.9677403 | Manual assignment based on HydroUI | B | 1 | Assumed 1, estimated response factor exists but is out of range | 0.01416934 | 0.2337941 | Branched Alkanes | 13
15.303 | 0.1779 | 15.2979 | Dodecane, 3-methyl- | C13H28 | 65.56940318 | Manual assignment based on HydroUI | B | 1 | Assumed 1, estimated response factor exists but is out of range | 0.001951026 | 0.03219193 | Branched Alkanes | 13
15.357 | 0.1311 | 15.3544 | Benzene, pentamethyl- | C11H16 | 72.41381884 | Manual assignment based on HydroUI | A | 0.4189 | Estimated response factor in chemical lump MBE | 0.001437771 | 0.05663219 | Aromatics | 11
15.395 | 0.3503 | 15.392 | 1H-Indene, 2,3-dihydro-1,1,3-trimethyl- | C12H16 | 80.23400029 | Manual assignment based on HydroUI | A | 1 | Assumed 1, compound in RF database but lacks any RF | 0.003841733 | 0.0633886 | Aromatics | 12
15.459 | 0.67 | 15.4568 | Heptane, 4-propyl- | C10H22 | 57.76925529 | Manual assignment based on HydroUI | B | 1 | Assumed 1, could not find compound in RF database | 0.007347877 | 0.12124 | Branched Alkanes | 10
15.493 | 0.7036 | 15.4986 | 1H-Indene, 2,3-dihydro-1,1,3-trimethyl- | C12H16 | 80.7540693 | Manual assignment based on HydroUI | A | 1 | Assumed 1, compound in RF database but lacks any RF | 0.007716368 | 0.1273201 | Aromatics | 12
15.554 | 0.524 | 15.5528 | Dodecane, 4-methyl- | C13H28 | 72.21679827 | Manual assignment based on HydroUI | B | 1 | Assumed 1, could not find compound in RF database | 0.005746698 | 0.09482051 | Branched Alkanes | 13
15.622 | 1.2156 | 15.6179 | Decane, 3,8-dimethyl- | C12H26 | 74.70166038 | Manual assignment based on HydroUI | B | 1 | Assumed 1, compound in RF database but lacks any RF | 0.01333146 | 0.2199691 | Branched Alkanes | 12
15.722 | 0.6794 | 15.7182 | Dodecane, 3-methyl- | C13H28 | 74.87979873 | Manual assignment based on HydroUI | B | 1 | Assumed 1, estimated response factor exists but is out of range | 0.007450967 | 0.1229409 | Branched Alkanes | 13
15.754 | 0.5554 | 15.7547 | Benzene, 1,4-bis(1-methylethyl)- | C12H18 | 54.91091998 | Manual assignment based on HydroUI | A | 1 | Assumed 1, could not find compound in RF database | 0.006091061 | 0.1005025 | Aromatics | 12
15.799 | 0.5519 | 15.8005 | 1H-Indene, 2,3-dihydro-4,7-dimethyl- | C11H14 | 64.17329353 | Manual assignment based on HydroUI | A | 1 | Assumed 1, could not find compound in RF database | 0.006052677 | 0.09986916 | Aromatics | 11
15.846 | 0.7403 | 15.8397 | Undecane, 4,6-dimethyl- | C13H28 | 74.01469089 | Manual assignment based on HydroUI | B | 1 | Assumed 1, compound in RF database but lacks any RF | 0.008118856 | 0.1339611 | Branched Alkanes | 13
15.919 | 0.885 | 15.9157 | Benzene, 1,4-dimethyl-2-(2-methylpropyl)- | C12H18 | 85.00718971 | Manual assignment based on HydroUI | A | 0.80415 | Estimated response factor in chemical lump ABE | 0.009705778 | 0.1991486 | Aromatics | 12
16.027 | 2.1452 | 16.0234 | Benzene, pentamethyl- | C11H16 | 89.0673559 | Manual assignment based on HydroUI | A | 0.4189 | Estimated response factor in chemical lump MBE | 0.02352637 | 0.9266771 | Aromatics | 11
16.075 | 0.055 |  | No match |  |  | Manual assignment based on HydroUI |  | 1 | Assumed 1, could not find compound in RF database
16.12 | 0.394 | 16.1249 | Octane, 3,3-dimethyl- | C10H22 | 82.9537743 | Manual assignment based on HydroUI | B | 1 | Assumed 1, compound in RF database but lacks any RF | 0.00432099 | 0.07129634 | Branched Alkanes | 10
16.211 | 0.942 | 16.2107 | 1H-Indene, 2,3-dihydro-1,1,3-trimethyl- | C12H16 | 84.10281703 | Manual assignment based on HydroUI | A | 1 | Assumed 1, compound in RF database but lacks any RF | 0.0103309 | 0.1704598 | Aromatics | 12
16.28 | 1.1408 | 16.2744 | Naphthalene, 2-methyl- | C11H10 | 84.66101977 | Manual assignment based on HydroUI | A | 1 | Assumed 1, compound in RF database but lacks any RF | 0.01251113 | 0.2064337 | Aromatics | 11
16.353 | 1.1568 | 16.3523 | 4-Methyl-1,6-heptadien-4-ol | C8H14O | 50.49530686 | Manual assignment based on HydroUI | O | 1 | Assumed 1, could not find compound in RF database | 0.0126866 | 0.209329 | Other | 8
16.451 | 0.3795 | 16.4416 | Pentane, 2,3,3,4-tetramethyl- | C9H20 | 72.92314511 | Manual assignment based on HydroUI | B | 1 | Assumed 1, compound in RF database but lacks any RF | 0.004161969 | 0.06867249 | Branched Alkanes | 9
16.522 | 0.8246 | 16.5226 | Naphthalene, 2-methyl- | C11H10 | 89.71762985 | Manual assignment based on HydroUI | A | 1 | Assumed 1, compound in RF database but lacks any RF | 0.009043372 | 0.1492156 | Aromatics | 11
16.583 | 0.8513 | 16.5789 | Phenol, 2-(3-hydroxy-3-methyl-1-butenyl)-, (Z)- | C11H14O2 | 72.1385454 | Manual assignment based on HydroUI | O | 1 | Assumed 1, could not find compound in RF database | 0.009336191 | 0.1540471 | Other | 11
16.694 | 0.4565 | 16.6939 | Benzene, 1,3,5-trimethyl-2-(1-methylethenyl)- | C12H16 | 71.91893163 | Manual assignment based on HydroUI | A | 1 | Assumed 1, could not find compound in RF database | 0.005006427 | 0.08260604 | Aromatics | 12
16.812 | 0.991 | 16.8118 | Naphthalene, 1,2,3,4-tetrahydro-1,6,8-trimethyl- | C13H18 | 71.94417182 | Manual assignment based on HydroUI | A | 1 | Assumed 1, compound in RF database but lacks any RF | 0.01086828 | 0.1793266 | Aromatics | 13
16.852 | 0.3808 | 16.8483 | Pentane, 3-ethyl-3-methyl- | C8H18 | 61.47082462 | Manual assignment based on HydroUI | B | 1 | Assumed 1, compound in RF database but lacks any RF | 0.004176226 | 0.06890773 | Branched Alkanes | 8
16.908 | 0.8169 | 16.9091 | Hexane, 3,3-dimethyl- | C8H18 | 80.02078063 | Manual assignment based on HydroUI | B | 1 | Assumed 1, compound in RF database but lacks any RF | 0.008958926 | 0.1478223 | Branched Alkanes | 8
16.974 | 0.5149 | 16.9771 | Hexane, 3,3-dimethyl- | C8H18 | 78.23117544 | Manual assignment based on HydroUI | B | 1 | Assumed 1, compound in RF database but lacks any RF | 0.005646898 | 0.09317382 | Branched Alkanes | 8
17.018 | 0.2067 | 17.0254 | Benzene, 1,1'-(1,1,10,10-tetramethyl-1,10-decanediyl)bis[3,4-dimethyl- | C30H46 | 62.44118344 | Manual assignment based on HydroUI | A | 1 | Assumed 1, could not find compound in RF database | 0.002266875 | 0.03740344 | Aromatics | 30
17.088 | 0.8294 | 17.0883 | Benzene, 1,2-diethyl-3,4-dimethyl- | C12H18 | 70.47069449 | Manual assignment based on HydroUI | A | 0.80415 | Estimated response factor in chemical lump ABE | 0.009096014 | 0.1866371 | Aromatics | 12
17.158 | 0.4193 | 17.1497 | 4-pentylphenyl 4-propylbenzoate | C21H26O2 | 62.32970694 | Manual assignment based on HydroUI | O | 1 | Assumed 1, could not find compound in RF database | 0.004598455 | 0.07587451 | Other | 21
17.255 | 0.1843 |  | No match |  |  | Manual assignment based on HydroUI |  | 1 | Assumed 1, could not find compound in RF database
17.326 | 0.9545 | 17.321 | Benzene, 2-(2-butenyl)-1,3,5-trimethyl- | C13H18 | 74.02929781 | Manual assignment based on HydroUI | A | 1 | Assumed 1, could not find compound in RF database | 0.01046798 | 0.1727217 | Aromatics | 13
17.457 | 0.6353 | 17.4543 | Hexane, 3,3-dimethyl- | C8H18 | 74.36495496 | Manual assignment based on HydroUI | B | 1 | Assumed 1, compound in RF database but lacks any RF | 0.006967323 | 0.1149608 | Branched Alkanes | 8
17.576 | 1.4143 | 17.5795 | Nonane, 5-methyl-5-propyl- | C13H28 | 53.21525683 | Manual assignment based on HydroUI | B | 1 | Assumed 1, compound in RF database but lacks any RF | 0.0155106 | 0.2559249 | Branched Alkanes | 13
17.66 | 0.468 | 17.6575 | 3-Ethyl-3-methylheptane | C10H22 | 79.02010069 | Manual assignment based on HydroUI | B | 1 | Assumed 1, compound in RF database but lacks any RF | 0.005132547 | 0.08468702 | Branched Alkanes | 10
17.752 | 1.6211 | 17.7523 | Naphthalene, 2,6-dimethyl- | C12H12 | 97.30694988 | Manual assignment based on HydroUI | A | 1 | Assumed 1, could not find compound in RF database | 0.01777857 | 0.2933464 | Aromatics | 12
17.924 | 91.1828 | 17.9226 | Benzene, 1,3,5-tri-tert-butyl- | C18H30 | 97.35049649 | Manual assignment based on HydroUI | A | 1 | Assumed 1, could not find compound in RF database |  |  | Aromatics | 18
17.997 | 0.8055 | 17.9958 | Naphthalene, 1,2-dimethyl- | C12H12 | 82.33270328 | Manual assignment based on HydroUI | A | 1 | Assumed 1, compound in RF database but lacks any RF | 0.008833903 | 0.1457594 | Aromatics | 12
18.043 | 0.4657 | 18.0391 | 1,3,5-Trimethyl-2-cyclopentylbenzene | C14H20 | 67.33784591 | Manual assignment based on HydroUI | C | 1 | Assumed 1, could not find compound in RF database | 0.005107323 | 0.08427083 | Cycloalkanes | 14
18.119 | 0.1291 | 18.1178 | Diglycolic acid, di(2-ethylbutyl) ester | C16H30O5 | 56.76764128 | Manual assignment based on HydroUI | O | 1 | Assumed 1, could not find compound in RF database | 0.001415837 | 0.02336131 | Other | 16
18.163 | 0.2157 | 18.1562 | Benzene, 1-tert-butyl-4-cyclopropylmethyl- | C14H20 | 57.4891563 | Manual assignment based on HydroUI | A | 1 | Assumed 1, could not find compound in RF database | 0.002365578 | 0.03903203 | Aromatics | 14
18.204 | 0.5348 | 18.2119 | Naphthalene, 1,6-dimethyl- | C12H12 | 83.97056315 | Manual assignment based on HydroUI | A | 1 | Assumed 1, compound in RF database but lacks any RF | 0.005865141 | 0.09677483 | Aromatics | 12
18.258 | 0.585 | 18.2628 | 1,3-Pentanedione, 4-methyl-1-phenyl- | C12H14O2 | 61.3460572 | Manual assignment based on HydroUI | O | 1 | Assumed 1, could not find compound in RF database | 0.006415684 | 0.1058588 | Other | 12
18.35 | 0.3694 |  | No match |  |  | Manual assignment based on HydroUI |  | 1 | Assumed 1, could not find compound in RF database
18.422 | 0.6066 | 18.4197 | Naphthalene, 1,2-dimethyl- | C12H12 | 69.69373546 | Manual assignment based on HydroUI | A | 1 | Assumed 1, compound in RF database but lacks any RF | 0.00665257 | 0.1097674 | Aromatics | 12
18.548 | 0.5931 | 18.5434 | Benzene, 1-isopentyl-2,4,5-trimethyl- | C14H22 | 72.2124203 | Manual assignment based on HydroUI | A | 1.038 | Estimated response factor in chemical lump ABE | 0.006504516 | 0.1033955 | Aromatics | 14
18.65 | 0.2082 |  | No match |  |  | Manual assignment based on HydroUI |  | 1 | Assumed 1, could not find compound in RF database
18.705 | 0.3789 |  | No match |  |  | Manual assignment based on HydroUI |  | 1 | Assumed 1, could not find compound in RF database
18.816 | 1.2697 | 18.8169 | Benzene, 1,3,5-tri-tert-butyl- | C18H30 | 72.31709837 | Manual assignment based on HydroUI | A | 1 | Assumed 1, could not find compound in RF database |  |  | Aromatics | 18
18.894 | 0.9541 | 18.8885 | Naphthalene, 1,2,3,4-tetrahydro-5,6,7,8-tetramethyl- | C14H20 | 71.04365148 | Manual assignment based on HydroUI | A | 1 | Assumed 1, compound in RF database but lacks any RF | 0.0104636 | 0.1726493 | Aromatics | 14
18.997 | 1.2682 | 18.994 | Naphthalene, 2-(1-methylethyl)- | C13H14 | 92.78654456 | Manual assignment based on HydroUI | A | 1 | Assumed 1, compound in RF database but lacks any RF | 0.01390832 | 0.2294874 | Aromatics | 13
19.055 | 0.3381 |  | No match |  |  | Manual assignment based on HydroUI |  | 1 | Assumed 1, could not find compound in RF database
19.143 | 0.3943 | 19.1367 | Naphthalene, 1,6,7-trimethyl- | C13H14 | 79.98874949 | Manual assignment based on HydroUI | A | 1 | Assumed 1, compound in RF database but lacks any RF | 0.00432428 | 0.07135063 | Aromatics | 13
19.262 | 1.5735 | 19.2593 | Naphthalene, 1,6,7-trimethyl- | C13H14 | 94.38467665 | Manual assignment based on HydroUI | A | 1 | Assumed 1, compound in RF database but lacks any RF | 0.01725654 | 0.284733 | Aromatics | 13
19.326 | 1.673 | 19.3235 | Naphthalene, 1,6,7-trimethyl- | C13H14 | 93.18942735 | Manual assignment based on HydroUI | A | 1 | Assumed 1, compound in RF database but lacks any RF | 0.01834776 | 0.302738 | Aromatics | 13
19.399 | 0.0478 |  | No match |  |  | Manual assignment based on HydroUI |  | 1 | Assumed 1, could not find compound in RF database
19.435 | 0.0713 |  | No match |  |  | Manual assignment based on HydroUI |  | 1 | Assumed 1, could not find compound in RF database
19.527 | 0.5335 |  | No match |  |  | Manual assignment based on HydroUI |  | 1 | Assumed 1, could not find compound in RF database
19.561 | 0.9046 | 19.5583 | Naphthalene, 1,6,7-trimethyl- | C13H14 | 94.195715 | Manual assignment based on HydroUI | A | 1 | Assumed 1, compound in RF database but lacks any RF | 0.009920731 | 0.1636921 | Aromatics | 13
19.614 | 0.0825 |  | No match |  |  | Manual assignment based on HydroUI |  | 1 | Assumed 1, could not find compound in RF database
19.729 | 1.3687 | 19.7233 | Naphthalene, 2,3,6-trimethyl- | C13H14 | 88.70189281 | Manual assignment based on HydroUI | A | 1 | Assumed 1, compound in RF database but lacks any RF | 0.01501051 | 0.2476734 | Aromatics | 13
19.763 | 0.7714 | 19.7588 | Naphthalene, 2,3,6-trimethyl- | C13H14 | 85.18504359 | Manual assignment based on HydroUI | A | 1 | Assumed 1, compound in RF database but lacks any RF | 0.008459929 | 0.1395888 | Aromatics | 13
19.863 | 0.2256 |  | No match |  |  | Manual assignment based on HydroUI |  | 1 | Assumed 1, could not find compound in RF database
19.95 | 0.6165 | 19.9463 | Naphthalene, 1,6,7-trimethyl- | C13H14 | 76.49403433 | Manual assignment based on HydroUI | A | 1 | Assumed 1, compound in RF database but lacks any RF | 0.006761144 | 0.1115589 | Aromatics | 13
20.043 | 0.6014 | 20.0403 | Naphthalene, 1,4,6-trimethyl- | C13H14 | 67.57350881 | Manual assignment based on HydroUI | A | 1 | Assumed 1, compound in RF database but lacks any RF | 0.006595542 | 0.1088264 | Aromatics | 13
20.114 | 0.5916 | 20.1107 | Naphthalene, 2-methyl-1-propyl- | C14H16 | 83.07846641 | Manual assignment based on HydroUI | A | 1 | Assumed 1, compound in RF database but lacks any RF | 0.006488066 | 0.1070531 | Aromatics | 14
20.228 | 0.374 | 20.2245 | Chamazulene | C14H16 | 76.89571835 | Manual assignment based on HydroUI | A | 1 | Assumed 1, could not find compound in RF database | 0.004101651 | 0.06767724 | Aromatics | 14
20.322 | 0.3084 | 20.3164 | 1,4,5,8-Tetramethylnaphthalene | C14H16 | 78.45676869 | Manual assignment based on HydroUI | A | 1 | Assumed 1, compound in RF database but lacks any RF | 0.003382217 | 0.05580658 | Aromatics | 14
20.38 | 0.4545 | 20.3755 | Naphthalene, 1-methyl-7-(1-methylethyl)- | C14H16 | 73.71263337 | Manual assignment based on HydroUI | A | 1 | Assumed 1, compound in RF database but lacks any RF | 0.004984493 | 0.08224413 | Aromatics | 14
20.423 | 0.4667 | 20.4208 | Naphthalene, 1-methyl-7-(1-methylethyl)- | C14H16 | 78.44113577 | Manual assignment based on HydroUI | A | 1 | Assumed 1, compound in RF database but lacks any RF | 0.00511829 | 0.08445178 | Aromatics | 14
20.466 | 0.5571 | 20.4619 | 1,4,5,8-Tetramethylnaphthalene | C14H16 | 65.34165222 | Manual assignment based on HydroUI | A | 1 | Assumed 1, compound in RF database but lacks any RF | 0.006109705 | 0.1008101 | Aromatics | 14
20.556 | 0.1675 |  | No match |  |  | Manual assignment based on HydroUI |  | 1 | Assumed 1, could not find compound in RF database
20.597 | 0.3377 | 20.6019 | Naphthalene, 1-methyl-7-(1-methylethyl)- | C14H16 | 71.36774237 | Manual assignment based on HydroUI | A | 1 | Assumed 1, compound in RF database but lacks any RF | 0.003703549 | 0.06110856 | Aromatics | 14
20.695 | 1.2155 | 20.6931 | 3-Biphenylmethanol | C13H12O | 73.24807963 | Manual assignment based on HydroUI | O | 1 | Assumed 1, could not find compound in RF database | 0.01333036 | 0.219951 | Other | 13
20.832 | 0.0923 | 20.8242 | 1,4,5,8-Tetramethylnaphthalene | C14H16 | 72.14771637 | Manual assignment based on HydroUI | A | 1 | Assumed 1, compound in RF database but lacks any RF | 0.001012252 | 0.01670216 | Aromatics | 14
20.909 | 0.3551 |  | No match |  |  | Manual assignment based on HydroUI |  | 1 | Assumed 1, could not find compound in RF database
20.949 | 1.3494 | 20.9466 | 1,4,5,8-Tetramethylnaphthalene | C14H16 | 93.26652445 | Manual assignment based on HydroUI | A | 1 | Assumed 1, compound in RF database but lacks any RF | 0.01479884 | 0.2441809 | Aromatics | 14
21.067 | 0.1065 |  | No match |  |  | Manual assignment based on HydroUI |  | 1 | Assumed 1, could not find compound in RF database
21.14 | 1.5333 | 21.1364 | Naphthalene, 1,2,3,4-tetramethyl- | C14H16 | 93.5510294 | Manual assignment based on HydroUI | A | 1 | Assumed 1, compound in RF database but lacks any RF | 0.01681567 | 0.2774586 | Aromatics | 14
21.189 | 0.6136 | 21.1859 | 1,4,5,8-Tetramethylnaphthalene | C14H16 | 76.07896851 | Manual assignment based on HydroUI | A | 1 | Assumed 1, compound in RF database but lacks any RF | 0.006729339 | 0.1110341 | Aromatics | 14
21.255 | 0.2495 | 21.2508 | 1,1'-Biphenyl, 4-methoxy- | C13H12O | 78.23664371 | Manual assignment based on HydroUI | O | 1 | Assumed 1, could not find compound in RF database | 0.002736262 | 0.04514832 | Other | 13
21.319 | 0.4479 | 21.317 | 1,2,3,3a,8,9,9a,9b-Octahydrocyclopenta[def]phenanthrene | C15H18 | 63.88693546 | Manual assignment based on HydroUI | A | 1 | Assumed 1, could not find compound in RF database | 0.004912111 | 0.08104983 | Aromatics | 15
21.378 | 0.8867 | 21.3748 | 1,4,5,8-Tetramethylnaphthalene | C14H16 | 82.38051118 | Manual assignment based on HydroUI | A | 1 | Assumed 1, compound in RF database but lacks any RF | 0.009724422 | 0.160453 | Aromatics | 14
21.424 | 0.5018 | 21.4216 | 1,4,5,8-Tetramethylnaphthalene | C14H16 | 57.70058504 | Manual assignment based on HydroUI | A | 1 | Assumed 1, compound in RF database but lacks any RF | 0.005503231 | 0.09080331 | Aromatics | 14
21.492 | 0.7736 | 21.4901 | Naphthalene, 1,2,3,4-tetramethyl- | C14H16 | 78.59404788 | Manual assignment based on HydroUI | A | 1 | Assumed 1, compound in RF database but lacks any RF | 0.008484056 | 0.1399869 | Aromatics | 14
21.55 | 0.38 | 21.6195 | Azulene, 1,4-dimethyl-7-(1-methylethyl)- | C15H18 | 81.66497534 | Manual assignment based on HydroUI | A | 1 | Assumed 1, compound in RF database but lacks any RF | 0.004167453 | 0.06876297 | Aromatics | 15
21.62 | 0.2925 | 21.6785 | Naphthalene, 1,6-dimethyl-4-(1-methylethyl)- | C15H18 | 80.68673237 | Manual assignment based on HydroUI | A | 1 | Assumed 1, compound in RF database but lacks any RF | 0.003207842 | 0.05292939 | Aromatics | 15
21.681 | 0.7055 |  | No match |  |  | Manual assignment based on HydroUI |  | 1 | Assumed 1, could not find compound in RF database
21.752 | 0.2248 |  | No match |  |  | Manual assignment based on HydroUI |  | 1 | Assumed 1, could not find compound in RF database
21.801 | 0.2438 | 21.7959 | Azulene, 1,4-dimethyl-7-(1-methylethyl)- | C15H18 | 76.97912323 | Manual assignment based on HydroUI | A | 1 | Assumed 1, compound in RF database but lacks any RF | 0.00267375 | 0.04411687 | Aromatics | 15
21.853 | 0.0329 |  | No match |  |  | Manual assignment based on HydroUI |  | 1 | Assumed 1, could not find compound in RF database
21.895 | 0.3266 | 21.8921 | Azulene, 1,4-dimethyl-7-(1-methylethyl)- | C15H18 | 64.30910676 | Manual assignment based on HydroUI | A | 1 | Assumed 1, compound in RF database but lacks any RF | 0.003581816 | 0.05909996 | Aromatics | 15
21.969 | 1.23 | 21.9661 | Azulene, 1,4-dimethyl-7-(1-methylethyl)- | C15H18 | 84.38826743 | Manual assignment based on HydroUI | A | 1 | Assumed 1, compound in RF database but lacks any RF | 0.01348939 | 0.2225749 | Aromatics | 15
22.099 | 0.822 | 22.0948 | 6-Isopropyl-1,4-dimethylnaphthalene | C15H18 | 86.01872491 | Manual assignment based on HydroUI | A | 1 | Assumed 1, compound in RF database but lacks any RF | 0.009014858 | 0.1487452 | Aromatics | 15
22.205 | 0.4914 | 22.2035 | Azulene, 1,4-dimethyl-7-(1-methylethyl)- | C15H18 | 73.78072919 | Manual assignment based on HydroUI | A | 1 | Assumed 1, compound in RF database but lacks any RF | 0.005389174 | 0.08892138 | Aromatics | 15
22.267 | 0.1542 |  | No match |  |  | Manual assignment based on HydroUI |  | 1 | Assumed 1, could not find compound in RF database
22.335 | 0.2602 | 22.332 | Azulene, 1,4-dimethyl-7-(1-methylethyl)- | C15H18 | 72.48832929 | Manual assignment based on HydroUI | A | 1 | Assumed 1, compound in RF database but lacks any RF | 0.002853608 | 0.04708454 | Aromatics | 15
22.386 | 0.1461 |  | No match |  |  | Manual assignment based on HydroUI |  | 1 | Assumed 1, could not find compound in RF database
22.438 | 0.4183 |  | No match |  |  | Manual assignment based on HydroUI |  | 1 | Assumed 1, could not find compound in RF database
22.542 | 0.6752 | 22.5434 | Azulene, 1,4-dimethyl-7-(1-methylethyl)- | C15H18 | 72.96867879 | Manual assignment based on HydroUI | A | 1 | Assumed 1, compound in RF database but lacks any RF | 0.007404905 | 0.1221809 | Aromatics | 15
22.632 | 1.6661 | 22.629 | Azulene, 1,4-dimethyl-7-(1-methylethyl)- | C15H18 | 89.91286913 | Manual assignment based on HydroUI | A | 1 | Assumed 1, compound in RF database but lacks any RF | 0.01827209 | 0.3014894 | Aromatics | 15
22.727 | 0.4182 | 22.7246 | Azulene, 1,4-dimethyl-7-(1-methylethyl)- | C15H18 | 76.72732041 | Manual assignment based on HydroUI | A | 1 | Assumed 1, compound in RF database but lacks any RF | 0.004586391 | 0.07567546 | Aromatics | 15
22.772 | 0.2808 | 22.7677 | 1-Ethoxy-2-phenylmethylbenzene | C15H16O | 75.03110075 | Manual assignment based on HydroUI | O | 1 | Assumed 1, could not find compound in RF database | 0.003079528 | 0.05081221 | Other | 15
22.84 | 0.3131 | 22.8341 | 4,5-Dimethoxy-2-hydroxyacetophenone | C10H12O4 | 67.54030109 | Manual assignment based on HydroUI | O | 1 | Assumed 1, could not find compound in RF database | 0.003433762 | 0.05665707 | Other | 10
22.898 | 0.4178 | 22.8981 | 1-Ethoxy-2-phenylmethylbenzene | C15H16O | 62.65031845 | Manual assignment based on HydroUI | O | 1 | Assumed 1, could not find compound in RF database | 0.004582005 | 0.07560307 | Other | 15
22.992 | 1.295 | 22.9918 | Azulene, 1,4-dimethyl-7-(1-methylethyl)- | C15H18 | 82.21194098 | Manual assignment based on HydroUI | A | 1 | Assumed 1, compound in RF database but lacks any RF | 0.01420224 | 0.234337 | Aromatics | 15
23.069 | 0.5288 |  | No match |  |  | Manual assignment based on HydroUI |  | 1 | Assumed 1, could not find compound in RF database
23.209 | 1.0058 | 23.2088 | Azulene, 1,4-dimethyl-7-(1-methylethyl)- | C15H18 | 86.67111358 | Manual assignment based on HydroUI | A | 1 | Assumed 1, compound in RF database but lacks any RF | 0.01103059 | 0.1820047 | Aromatics | 15
23.245 | 0.2895 |  | No match |  |  | Manual assignment based on HydroUI |  | 1 | Assumed 1, could not find compound in RF database
23.386 | 1.1229 |  | No match |  |  | Manual assignment based on HydroUI |  | 1 | Assumed 1, could not find compound in RF database
23.467 | 0.2391 | 23.46 | Benzo[a]fluorene, 1,2,3,4,6b,7,8,9,10,10a-decahydro- | C17H22 | 50.79563097 | Manual assignment based on HydroUI | A | 1 | Assumed 1, could not find compound in RF database | 0.002622205 | 0.04326638 | Aromatics | 17
23.503 | 0.2197 |  | No match |  |  | Manual assignment based on HydroUI |  | 1 | Assumed 1, could not find compound in RF database
23.569 | 0.4599 |  | No match |  |  | Manual assignment based on HydroUI |  | 1 | Assumed 1, could not find compound in RF database
23.662 | 0.3717 |  | No match |  |  | Manual assignment based on HydroUI |  | 1 | Assumed 1, could not find compound in RF database
23.717 | 0.2594 | 23.694 | 1,2,5,6-Tetramethylacenaphthylene | C16H16 | 52.47321106 | Manual assignment based on HydroUI | A | 1 | Assumed 1, could not find compound in RF database | 0.002844835 | 0.04693977 | Aromatics | 16
23.755 | 0.2212 | 23.75 | Benzo[d,E]isocoumarin, 3,3-dimethyl- | C14H12O2 | 68.06485409 | Manual assignment based on HydroUI | O | 1 | Assumed 1, could not find compound in RF database | 0.002425896 | 0.04002729 | Other | 14
23.824 | 0.3021 | 23.8264 | Sebacic acid, nonyl 4-(2-phenylpropyl-2)-phenyl ester | C34H50O4 | 72.56514204 | Manual assignment based on HydroUI | O | 1 | Assumed 1, could not find compound in RF database | 0.003313125 | 0.05466656 | Other | 34
23.866 | 0.1187 | 23.8732 | 1,3-Dimethyl-5-(adamantyl-1)benzene | C18H24 | 56.13483275 | Manual assignment based on HydroUI | A | 1 | Assumed 1, could not find compound in RF database | 0.001301781 | 0.02147938 | Aromatics | 18
23.961 | 0.3909 | 23.9597 | 9H-Xanthen-9-one, 4-methoxy- | C14H10O3 | 68.27931098 | Manual assignment based on HydroUI | O | 1 | Assumed 1, could not find compound in RF database | 0.004286993 | 0.07073538 | Other | 14
24.021 | 0.2263 | 24.0214 | 1-(2,3,4-Trimethoxyphenyl)ethanol | C11H16O4 | 64.03852795 | Manual assignment based on HydroUI | O | 1 | Assumed 1, could not find compound in RF database | 0.002481828 | 0.04095016 | Other | 11
24.08 | 0.2553 | 24.0631 | Benzo[a]fluorene, 1,2,3,4,6b,7,8,9,10,10a-decahydro- | C17H22 | 50.24252319 | Manual assignment based on HydroUI | A | 1 | Assumed 1, could not find compound in RF database | 0.00279987 | 0.04619786 | Aromatics | 17
24.119 | 0.321 |  | No match |  |  | Manual assignment based on HydroUI |  | 1 | Assumed 1, could not find compound in RF database
24.231 | 0.3924 |  | No match |  |  | Manual assignment based on HydroUI |  | 1 | Assumed 1, could not find compound in RF database
24.352 | 0.2984 | 24.3495 | Naphtho[2,1-b:7,8-b']difuran, 1,2,9,10-tetrahydro-2,9-dimethyl- | C16H16O2 | 55.39666104 | Manual assignment based on HydroUI | O | 1 | Assumed 1, could not find compound in RF database | 0.003272547 | 0.05399703 | Other | 16
24.398 | 0.0471 |  | No match |  |  | Manual assignment based on HydroUI |  | 1 | Assumed 1, could not find compound in RF database
24.463 | 0.1915 |  | No match |  |  | Manual assignment based on HydroUI |  | 1 | Assumed 1, could not find compound in RF database
24.52 | 0.1793 |  | No match |  |  | Manual assignment based on HydroUI |  | 1 | Assumed 1, could not find compound in RF database
24.558 | 0.3362 | 24.5579 | Phenanthrene, 2,7-dimethyl- | C16H14 | 57.98864708 | Manual assignment based on HydroUI | A | 1 | Assumed 1, could not find compound in RF database | 0.003687099 | 0.06083713 | Aromatics | 16
24.641 | 1.1871 | 24.6334 | 1-Acetyl-4,6,8-trimethylazulene | C15H16O | 79.92528 | Manual assignment based on HydroUI | O | 1 | Assumed 1, could not find compound in RF database | 0.0130189 | 0.2148119 | Other | 15
24.745 | 0.4384 | 24.7442 | di-p-Tolylacetylene | C16H14 | 64.99667895 | Manual assignment based on HydroUI | A | 1 | Assumed 1, could not find compound in RF database | 0.004807924 | 0.07933075 | Aromatics | 16
24.808 | 0.21 | 24.8059 | Phenanthrene, 3,6-dimethyl- | C16H14 | 67.6696334 | Manual assignment based on HydroUI | A | 1 | Assumed 1, could not find compound in RF database | 0.002303066 | 0.03800059 | Aromatics | 16
24.906 | 0.5818 | 24.9003 | Benzene, 1-(1,1-dimethylethyl)-4-phenoxy- | C16H18O | 62.53937053 | Manual assignment based on HydroUI | O | 1 | Assumed 1, could not find compound in RF database | 0.006380589 | 0.1052797 | Other | 16
24.969 | 0.169 |  | No match |  |  | Manual assignment based on HydroUI |  | 1 | Assumed 1, could not find compound in RF database
25.094 | 0.4857 | 25.0861 | Naphtho[1,2-b]furan-4,5-dione, 2-isopropyl- | C15H12O3 | 63.97736988 | Manual assignment based on HydroUI | O | 1 | Assumed 1, could not find compound in RF database | 0.005326662 | 0.08788993 | Other | 15
25.185 | 0.2738 |  | No match |  |  | Manual assignment based on HydroUI |  | 1 | Assumed 1, could not find compound in RF database
25.249 | 0.1547 |  | No match |  |  | Manual assignment based on HydroUI |  | 1 | Assumed 1, could not find compound in RF database
25.301 | 0.2821 | 25.3001 | 9H-Xanthen-9-one, 4-methoxy- | C14H10O3 | 57.88233833 | Manual assignment based on HydroUI | O | 1 | Assumed 1, could not find compound in RF database | 0.003093785 | 0.05104746 | Other | 14
25.375 | 0.1823 | 25.3655 | 1,1'-Biphenyl, 3,3',4,4',5,5'-hexamethyl- | C18H22 | 51.83874637 | Manual assignment based on HydroUI | A | 1 | Assumed 1, could not find compound in RF database | 0.001999281 | 0.03298813 | Aromatics | 18
25.424 | 0.063 | 25.4174 | 1-Ethyl-2-methylphenanthrene | C17H16 | 54.68759308 | Manual assignment based on HydroUI | A | 1 | Assumed 1, compound in RF database but lacks any RF | 0.0006909198 | 0.01140018 | Aromatics | 17
25.468 | 0.1866 |  | No match |  |  | Manual assignment based on HydroUI |  | 1 | Assumed 1, could not find compound in RF database
25.526 | 0.193 |  | No match |  |  | Manual assignment based on HydroUI |  | 1 | Assumed 1, could not find compound in RF database
25.604 | 0.5903 |  | No match |  |  | Manual assignment based on HydroUI |  | 1 | Assumed 1, could not find compound in RF database
25.755 | 0.4619 | 25.7551 | Phenanthrene, 2,3,5-trimethyl- | C17H16 | 79.27204731 | Manual assignment based on HydroUI | A | 1 | Assumed 1, could not find compound in RF database | 0.005065648 | 0.0835832 | Aromatics | 17
25.836 | 0.77 | 25.8341 | Phenanthrene, 2,3,5-trimethyl- | C17H16 | 72.09572344 | Manual assignment based on HydroUI | A | 1 | Assumed 1, could not find compound in RF database | 0.008444575 | 0.1393355 | Aromatics | 17
25.979 | 0.8334 | 25.9747 | 4-Propylbiphenyl-4'-carboxylic acid | C16H16O2 | 52.33922886 | Manual assignment based on HydroUI | O | 1 | Assumed 1, could not find compound in RF database | 0.009139882 | 0.150808 | Other | 16
26.063 | 0.0838 | 26.1032 | Butylated Hydroxytoluene | C15H24O | 66.95056693 | Manual assignment based on HydroUI | O | 1 | Assumed 1, could not find compound in RF database | 0.000919033 | 0.01516404 | Other | 15
26.116 | 0.1641 | 26.1119 | 2-Propenoic acid, 3-(3,4,5-trimethoxyphenyl)- | C12H14O5 | 68.534879 | Manual assignment based on HydroUI | O | 1 | Assumed 1, could not find compound in RF database | 0.001799682 | 0.02969475 | Other | 12
26.197 | 0.2067 |  | No match |  |  | Manual assignment based on HydroUI |  | 1 | Assumed 1, could not find compound in RF database
26.249 | 0.319 | 26.2572 | Butylated Hydroxytoluene | C15H24O | 68.21189611 | Manual assignment based on HydroUI | O | 1 | Assumed 1, could not find compound in RF database | 0.003498467 | 0.0577247 | Other | 15
26.33 | 0.1864 |  | No match |  |  | Manual assignment based on HydroUI |  | 1 | Assumed 1, could not find compound in RF database
26.368 | 0.075 |  | No match |  |  | Manual assignment based on HydroUI |  | 1 | Assumed 1, could not find compound in RF database
26.431 | 0.2528 | 26.438 | 2H-1-Benzopyran, 6,7-dimethoxy-2,2-dimethyl- | C13H16O3 | 68.13740364 | Manual assignment based on HydroUI | O | 1 | Assumed 1, could not find compound in RF database | 0.002772453 | 0.04574547 | Other | 13
26.483 | 0.1964 |  | No match |  |  | Manual assignment based on HydroUI |  | 1 | Assumed 1, could not find compound in RF database
26.54 | 0.0642 |  | No match |  |  | Manual assignment based on HydroUI |  | 1 | Assumed 1, could not find compound in RF database
26.591 | 0.259 |  | No match |  |  | Manual assignment based on HydroUI |  | 1 | Assumed 1, could not find compound in RF database
26.727 | 0.6092 | 26.7271 | 3,5-Di-tert-butyl-2-hydroxybenzaldehyde | C15H22O2 | 76.83898048 | Manual assignment based on HydroUI | O | 1 | Assumed 1, could not find compound in RF database | 0.006681085 | 0.1102379 | Other | 15
26.779 | 0.0723 |  | No match |  |  | Manual assignment based on HydroUI |  | 1 | Assumed 1, could not find compound in RF database
26.856 | 0.4436 |  | No match |  |  | Manual assignment based on HydroUI |  | 1 | Assumed 1, could not find compound in RF database
26.914 | 0.2444 | 26.9122 | Ethanone, 1-(4,6-dihydroxy-2,3,5-trimethyl-7-benzofuranyl)- | C13H14O4 | 68.18656489 | Manual assignment based on HydroUI | O | 1 | Assumed 1, could not find compound in RF database | 0.00268033 | 0.04422545 | Other | 13
27.041 | 0.638 |  | No match |  |  | Manual assignment based on HydroUI |  | 1 | Assumed 1, could not find compound in RF database
27.139 | 0.7836 | 27.1394 | Phenanthrene, 2,4,5,7-tetramethyl- | C18H18 | 75.40343736 | Manual assignment based on HydroUI | A | 1 | Assumed 1, could not find compound in RF database | 0.008593726 | 0.1417965 | Aromatics | 18
27.317 | 6.2724 | 27.3003 | 1,3,6,8-Tetramethylanthracene | C18H18 | 58.52621828 | Manual assignment based on HydroUI | A | 1 | Assumed 1, could not find compound in RF database | 0.06878929 | 1.135023 | Aromatics | 18
27.5 | 0.3637 |  | No match |  |  | Manual assignment based on HydroUI |  | 1 | Assumed 1, could not find compound in RF database
27.582 | 0.2762 | 27.5867 | Pentacene | C22H14 | 57.09924085 | Manual assignment based on HydroUI | A | 1 | Assumed 1, could not find compound in RF database | 0.00302908 | 0.04997982 | Aromatics | 22
27.67 | 0.4827 | 27.6734 | 2-Isopropyl-10-methylphenanthrene | C18H18 | 71.67161729 | Manual assignment based on HydroUI | A | 1 | Assumed 1, compound in RF database but lacks any RF | 0.005293762 | 0.08734707 | Aromatics | 18
27.723 | 0.2991 |  | No match |  |  | Manual assignment based on HydroUI |  | 1 | Assumed 1, could not find compound in RF database
27.765 | 0.3418 | 27.764 | 1,4-Naphthoquinone, 6-acetyl-2,5,7-trihydroxy- | C12H8O6 | 55.36152774 | Manual assignment based on HydroUI | O | 1 | Assumed 1, could not find compound in RF database | 0.003748514 | 0.06185048 | Other | 12
27.826 | 0.2145 |  | No match |  |  | Manual assignment based on HydroUI |  | 1 | Assumed 1, could not find compound in RF database
27.93 | 0.5651 |  | No match |  |  | Manual assignment based on HydroUI |  | 1 | Assumed 1, could not find compound in RF database
27.989 | 0.1642 |  | No match |  |  | Manual assignment based on HydroUI |  | 1 | Assumed 1, could not find compound in RF database
28.05 | 0.2446 |  | No match |  |  | Manual assignment based on HydroUI |  | 1 | Assumed 1, could not find compound in RF database
28.124 | 0.9203 | 28.1193 | 8-Isopropyl-1,3-dimethylphenanthrene | C19H20 | 63.77555115 | Manual assignment based on HydroUI | A | 1 | Assumed 1, compound in RF database but lacks any RF | 0.01009291 | 0.1665331 | Aromatics | 19
28.196 | 0.1256 |  | No match |  |  | Manual assignment based on HydroUI |  | 1 | Assumed 1, could not find compound in RF database
28.362 | 0.9126 | 28.3597 | Ethanone, 1-(7-hydroxy-5-methoxy-2,2-dimethyl-2H-1-benzopyran-8-yl)- | C14H16O4 | 51.51165631 | Manual assignment based on HydroUI | O | 1 | Assumed 1, could not find compound in RF database | 0.01000847 | 0.1651397 | Other | 14
28.432 | 0.2672 |  | No match |  |  | Manual assignment based on HydroUI |  | 1 | Assumed 1, could not find compound in RF database
28.479 | 0.0866 |  | No match |  |  | Manual assignment based on HydroUI |  | 1 | Assumed 1, could not find compound in RF database
28.528 | 0.4298 |  | No match |  |  | Manual assignment based on HydroUI |  | 1 | Assumed 1, could not find compound in RF database
28.624 | 0.6976 | 28.626 | 8-Isopropyl-1,3-dimethylphenanthrene | C19H20 | 78.11253438 | Manual assignment based on HydroUI | A | 1 | Assumed 1, compound in RF database but lacks any RF | 0.007650566 | 0.1262343 | Aromatics | 19
28.659 | 0.2942 |  | No match |  |  | Manual assignment based on HydroUI |  | 1 | Assumed 1, could not find compound in RF database
28.74 | 0.243 |  | No match |  |  | Manual assignment based on HydroUI |  | 1 | Assumed 1, could not find compound in RF database
28.895 | 0.7801 | 28.8978 | 2-Naphthoic acid, 6-hydroxy-5,7-dimethoxy-, acetate | C15H14O6 | 64.1671875 | Manual assignment based on HydroUI | O | 1 | Assumed 1, could not find compound in RF database | 0.008555342 | 0.1411631 | Other | 15
29.214 | 1.4281 |  | No match |  |  | Manual assignment based on HydroUI |  | 1 | Assumed 1, could not find compound in RF database
29.465 | 0.2866 |  | No match |  |  | Manual assignment based on HydroUI |  | 1 | Assumed 1, could not find compound in RF database
29.691 | 0.2116 |  | No match |  |  | Manual assignment based on HydroUI |  | 1 | Assumed 1, could not find compound in RF database
29.799 | 0.7406 |  | No match |  |  | Manual assignment based on HydroUI |  | 1 | Assumed 1, could not find compound in RF database
30.036 | 0.5097 |  | No match |  |  | Manual assignment based on HydroUI |  | 1 | Assumed 1, could not find compound in RF database
30.164 | 0.1831 |  | No match |  |  | Manual assignment based on HydroUI |  | 1 | Assumed 1, could not find compound in RF database
30.324 | 1.4771 |  | No match |  |  | Manual assignment based on HydroUI |  | 1 | Assumed 1, could not find compound in RF database
30.45 | 0.7603 |  | No match |  |  | Manual assignment based on HydroUI |  | 1 | Assumed 1, could not find compound in RF database
30.564 | 1.259 |  | No match |  |  | Manual assignment based on HydroUI |  | 1 | Assumed 1, could not find compound in RF database
30.891 | 2.9651 |  | No match |  |  | Manual assignment based on HydroUI |  | 1 | Assumed 1, could not find compound in RF database
30.964 | 0.6918 |  | No match |  |  | Manual assignment based on HydroUI |  | 1 | Assumed 1, could not find compound in RF database
31.052 | 0.1536 |  | No match |  |  | Manual assignment based on HydroUI |  | 1 | Assumed 1, could not find compound in RF database
31.117 | 0.142 |  | No match |  |  | Manual assignment based on HydroUI |  | 1 | Assumed 1, could not find compound in RF database
31.329 | 0.8387 |  | No match |  |  | Manual assignment based on HydroUI |  | 1 | Assumed 1, could not find compound in RF database
31.437 | 0.1155 |  | No match |  |  | Manual assignment based on HydroUI |  | 1 | Assumed 1, could not find compound in RF database
31.457 | 0.0332 |  | No match |  |  | Manual assignment based on HydroUI |  | 1 | Assumed 1, could not find compound in RF database
31.475 | 0.0773 |  | No match |  |  | Manual assignment based on HydroUI |  | 1 | Assumed 1, could not find compound in RF database
31.505 | 0.1468 |  | No match |  |  | Manual assignment based on HydroUI |  | 1 | Assumed 1, could not find compound in RF database
31.591 | 1.0623 |  | No match |  |  | Manual assignment based on HydroUI |  | 1 | Assumed 1, could not find compound in RF database
31.705 | 0.7595 |  | No match |  |  | Manual assignment based on HydroUI |  | 1 | Assumed 1, could not find compound in RF database
31.857 | 0.1038 |  | No match |  |  | Manual assignment based on HydroUI |  | 1 | Assumed 1, could not find compound in RF database
31.891 | 0.1565 |  | No match |  |  | Manual assignment based on HydroUI |  | 1 | Assumed 1, could not find compound in RF database
31.91 | 0.1022 |  | No match |  |  | Manual assignment based on HydroUI |  | 1 | Assumed 1, could not find compound in RF database
31.933 | 0.113 |  | No match |  |  | Manual assignment based on HydroUI |  | 1 | Assumed 1, could not find compound in RF database
31.959 | 0.1559 |  | No match |  |  | Manual assignment based on HydroUI |  | 1 | Assumed 1, could not find compound in RF database
31.999 | 0.2943 | 31.9806 | Benzene, 1,1'-(1,1,10,10-tetramethyl-1,10-decanediyl)bis[3,4-dimethyl- | C30H46 | 54.77945569 | Manual assignment based on HydroUI | A | 1 | Assumed 1, could not find compound in RF database | 0.003227582 | 0.05325511 | Aromatics | 30
32.379 | 0.0729 |  | No match |  |  | Manual assignment based on HydroUI |  | 1 | Assumed 1, could not find compound in RF database
32.433 | 0.0934 |  | No match |  |  | Manual assignment based on HydroUI |  | 1 | Assumed 1, could not find compound in RF database
32.471 | 0.3099 |  | No match |  |  | Manual assignment based on HydroUI |  | 1 | Assumed 1, could not find compound in RF database
32.531 | 0.1051 |  | No match |  |  | Manual assignment based on HydroUI |  | 1 | Assumed 1, could not find compound in RF database
32.696 | 0.3072 |  | No match |  |  | Manual assignment based on HydroUI |  | 1 | Assumed 1, could not find compound in RF database
32.789 | 0.269 |  | No match |  |  | Manual assignment based on HydroUI |  | 1 | Assumed 1, could not find compound in RF database
32.856 | 0.2555 |  | No match |  |  | Manual assignment based on HydroUI |  | 1 | Assumed 1, could not find compound in RF database
32.931 | 0.1001 |  | No match |  |  | Manual assignment based on HydroUI |  | 1 | Assumed 1, could not find compound in RF database
33.118 | 0.2487 |  | No match |  |  | Manual assignment based on HydroUI |  | 1 | Assumed 1, could not find compound in RF database
33.162 | 0.2519 |  | No match |  |  | Manual assignment based on HydroUI |  | 1 | Assumed 1, could not find compound in RF database
33.238 | 0.6487 |  | No match |  |  | Manual assignment based on HydroUI |  | 1 | Assumed 1, could not find compound in RF database
33.404 | 0.143 |  | No match |  |  | Manual assignment based on HydroUI |  | 1 | Assumed 1, could not find compound in RF database
33.442 | 0.0756 |  | No match |  |  | Manual assignment based on HydroUI |  | 1 | Assumed 1, could not find compound in RF database
33.497 | 0.2396 |  | No match |  |  | Manual assignment based on HydroUI |  | 1 | Assumed 1, could not find compound in RF database
33.551 | 0.107 |  | No match |  |  | Manual assignment based on HydroUI |  | 1 | Assumed 1, could not find compound in RF database
33.71 | 0.2814 |  | No match |  |  | Manual assignment based on HydroUI |  | 1 | Assumed 1, could not find compound in RF database
33.754 | 0.1812 |  | No match |  |  | Manual assignment based on HydroUI |  | 1 | Assumed 1, could not find compound in RF database
34.011 | 0.2261 |  | No match |  |  | Manual assignment based on HydroUI |  | 1 | Assumed 1, could not find compound in RF database
34.046 | 0.1014 |  | No match |  |  | Manual assignment based on HydroUI |  | 1 | Assumed 1, could not find compound in RF database
34.134 | 0.4432 |  | No match |  |  | Manual assignment based on HydroUI |  | 1 | Assumed 1, could not find compound in RF database
34.201 | 0.2121 |  | No match |  |  | Manual assignment based on HydroUI |  | 1 | Assumed 1, could not find compound in RF database
34.233 | 0.2816 |  | No match |  |  | Manual assignment based on HydroUI |  | 1 | Assumed 1, could not find compound in RF database
34.324 | 0.2961 |  | No match |  |  | Manual assignment based on HydroUI |  | 1 | Assumed 1, could not find compound in RF database
34.375 | 0.275 |  | No match |  |  | Manual assignment based on HydroUI |  | 1 | Assumed 1, could not find compound in RF database
34.41 | 0.0634 |  | No match |  |  | Manual assignment based on HydroUI |  | 1 | Assumed 1, could not find compound in RF database
34.596 | 0.0642 |  | No match |  |  | Manual assignment based on HydroUI |  | 1 | Assumed 1, could not find compound in RF database
34.691 | 0.099 |  | No match |  |  | Manual assignment based on HydroUI |  | 1 | Assumed 1, could not find compound in RF database
34.758 | 0.2453 |  | No match |  |  | Manual assignment based on HydroUI |  | 1 | Assumed 1, could not find compound in RF database
34.932 | 0.4528 |  | No match |  |  | Manual assignment based on HydroUI |  | 1 | Assumed 1, could not find compound in RF database
34.973 | 0.0652 |  | No match |  |  | Manual assignment based on HydroUI |  | 1 | Assumed 1, could not find compound in RF database
35.049 | 0.1699 |  | No match |  |  | Manual assignment based on HydroUI |  | 1 | Assumed 1, could not find compound in RF database
35.132 | 0.1843 |  | No match |  |  | Manual assignment based on HydroUI |  | 1 | Assumed 1, could not find compound in RF database
35.205 | 0.4412 |  | No match |  |  | Manual assignment based on HydroUI |  | 1 | Assumed 1, could not find compound in RF database
35.337 | 0.5519 |  | No match |  |  | Manual assignment based on HydroUI |  | 1 | Assumed 1, could not find compound in RF database
35.437 | 0.0655 |  | No match |  |  | Manual assignment based on HydroUI |  | 1 | Assumed 1, could not find compound in RF database
36.014 | 0.0671 |  | No match |  |  | Manual assignment based on HydroUI |  | 1 | Assumed 1, could not find compound in RF database
36.061 | 0.316 |  | No match |  |  | Manual assignment based on HydroUI |  | 1 | Assumed 1, could not find compound in RF database
36.223 | 0.0987 |  | No match |  |  | Manual assignment based on HydroUI |  | 1 | Assumed 1, could not find compound in RF database
36.357 | 0.3539 |  | No match |  |  | Manual assignment based on HydroUI |  | 1 | Assumed 1, could not find compound in RF database
36.404 | 0.2247 |  | No match |  |  | Manual assignment based on HydroUI |  | 1 | Assumed 1, could not find compound in RF database
36.649 | 0.3296 |  | No match |  |  | Manual assignment based on HydroUI |  | 1 | Assumed 1, could not find compound in RF database
36.697 | 0.1911 |  | No match |  |  | Manual assignment based on HydroUI |  | 1 | Assumed 1, could not find compound in RF database
36.785 | 0.1285 |  | No match |  |  | Manual assignment based on HydroUI |  | 1 | Assumed 1, could not find compound in RF database
36.916 | 0.848 |  | No match |  |  | Manual assignment based on HydroUI |  | 1 | Assumed 1, could not find compound in RF database
37.107 | 0.3361 |  | No match |  |  | Manual assignment based on HydroUI |  | 1 | Assumed 1, could not find compound in RF database
37.262 | 0.5588 |  | No match |  |  | Manual assignment based on HydroUI |  | 1 | Assumed 1, could not find compound in RF database
37.364 | 0.1452 |  | No match |  |  | Manual assignment based on HydroUI |  | 1 | Assumed 1, could not find compound in RF database
37.409 | 0.2491 |  | No match |  |  | Manual assignment based on HydroUI |  | 1 | Assumed 1, could not find compound in RF database
37.864 | 0.4393 |  | No match |  |  | Manual assignment based on HydroUI |  | 1 | Assumed 1, could not find compound in RF database
37.975 | 0.0728 |  | No match |  |  | Manual assignment based on HydroUI |  | 1 | Assumed 1, could not find compound in RF database
37.995 | 0.2264 |  | No match |  |  | Manual assignment based on HydroUI |  | 1 | Assumed 1, could not find compound in RF database
38.195 | 0.1002 |  | No match |  |  | Manual assignment based on HydroUI |  | 1 | Assumed 1, could not find compound in RF database
38.532 | 0.1293 |  | No match |  |  | Manual assignment based on HydroUI |  | 1 | Assumed 1, could not find compound in RF database
39.235 | 0.063 |  | No match |  |  | Manual assignment based on HydroUI |  | 1 | Assumed 1, could not find compound in RF database
39.271 | 0.1543 |  | No match |  |  | Manual assignment based on HydroUI |  | 1 | Assumed 1, could not find compound in RF database
39.442 | 1.6111 |  | No match |  |  | Manual assignment based on HydroUI |  | 1 | Assumed 1, could not find compound in RF database
39.528 | 0.4266 |  | No match |  |  | Manual assignment based on HydroUI |  | 1 | Assumed 1, could not find compound in RF database
39.64 | 0.5633 |  | No match |  |  | Manual assignment based on HydroUI |  | 1 | Assumed 1, could not find compound in RF database

## Gas TCD
Sample Name | Reactor Name | Catalyst Type | Catalyst Amount (mg) | Plastic Type | Plastic Amount (mg) | Reaction Temperature (C) | Quench Temperature (C) | Reaction Pressure (psi) | Initial Pressure (psi) | Quench Pressure (psi) | Start Time | End Time | Heat Time | Internal Standard Name | Internal Standard Mass (mg) | Reactor Volume (mL) | Remaining solids (mg) | Reaction Time | Total product (mg)
MBPR041_01 | MB01 | Ru/C+BEA | 58.4 | PE4k Sigma-Aldrich | 298.5 | 276 | 19 | 283 | 122 | 24 | 2023-12-05 13:54 | 2023-12-07 15:08 | 1.283333 | Benzene, 1,3,5-tri-tert-butyl- | 16.5 | 13 | 76.8 | 47.95 | 7.297562
Injection Data File Name | Signal Name | RT | Area | Height | Compound Name | Formula | RF (Area/vol.%) | MW (g/mol) | Vol.% | Moles | Mass (mg)
F-001-1-MBPR041_01_GS2.D | TCD2B | 1.374 | 26.1804 | 9.5829 | Hydrogen | H2 | 46 | 2.016 | 0.5691391 | 5.04045e-06 | 0.01016155
F-001-1-MBPR041_01_GS2.D | TCD2B | 2.118 | 1821.0476 | 1493.1167
F-001-1-MBPR041_01_GS2.D | TCD2B | 3.318 | 94.2969 | 12.6938
F-001-1-MBPR041_01_GS2.D | TCD2B | 6.554 | 920.0799 | 94.5475 | Ethane | C2H6 | 1882.42 | 30.07 | 0.488775 | 4.328724e-06 | 0.1301647
F-001-1-MBPR041_01_GS2.D | TCD2B | 7.291 | 1928.2273 | 186.1049
F-001-1-MBPR041_01_GS2.D | TCD2B | 11.546 | 7151.6372 | 574.2948 | Propane | C3H8 | 2961.33 | 44.097 | 2.415009 | 2.138797e-05 | 0.9431453
F-001-1-MBPR041_01_GS2.D | TCD2B | 14.894 | 33030.3594 | 1710.8311 | Isobutane | C4H10 | 3627.56 | 58.124 | 9.105393 | 8.063983e-05 | 4.687109
F-001-1-MBPR041_01_GS2.D | TCD2B | 15.936 | 8327.3096 | 615.3522 | n-Butane | C4H10 | 3746.89 | 58.124 | 2.222459 | 1.96827e-05 | 1.144037
F-001-1-MBPR041_01_GS2.D | TCD2B | 18.413 | 39.8745 | 60.3762
F-001-1-MBPR041_01_GS2.D | TCD2B | 18.753 | 626.5417 | 30.9145
F-001-1-MBPR041_01_GS2.D | TCD2B | 19.454 | 134770.3906 | 8661.0146
F-001-1-MBPR041_01_GS2.D | TCD2B | 20.666 | 4309.7813 | 247.5361 | Methane | CH4 | 1599.03 | 16.043 | 2.695247 | 2.386984e-05 | 0.3829438

## Gas FID
Pressure: | 24 | psi | Temperature: | 19 | C | Compound Types: A=Aromatics, L=Linear Alkanes, B=Branched Alkanes, C=Cycloalkanes, E=Alkenes/Alkynes, O=Other
| 165471.6 | Pa |  | 292.15 | K | Reactor volume (m^3): | 1.3e-05
IGC: | 8.314 | m^3*Pa/K*mol
FID RT | FID Area | MS RT | Compound Name | Formula | Match Factor | Compound Source | Compound Type Abbreviation | Response Factor (Area/vol.%) | RF Source | Vol.% | Moles (mol) | Molecular Weight (g/mol) | Mass (mg) | Compound Type | Carbon Number | Extrapolated Response Factors
0.016 | 0.066 |  |  |  |  | Manual assignment based on HydroUI | [9 empty] | C5 FID (extrapolated) | 5 | 8557.34
1.226 | 4604.958 | 2.4135 | Oxygen | O2 | 87.43973022 | Manual assignment based on HydroUI | [5 empty] | 31.99881 |  |  |  | C6 FID (extrapolated) | 6 | 10259.36
1.25 | 12356.9209 | 2.4835 | Acetaldehyde | C2H4O | 79.94583473 | Manual assignment based on HydroUI | [5 empty] | 44.052649 |  |  |  | C7 FID (extrapolated) | 7 | 11961.38
1.279 | 62126.3945 | 2.559 | Isobutane | C4H10 | 98.71706961 | Manual assignment based on HydroUI |  |  | Calgas |  |  | 58.12237 |  |  | 4 | C8 FID (extrapolated) | 8 | 13663.4
1.306 | 18432.4434 | 2.6301 | Butane | C4H10 | 98.23107588 | Manual assignment based on HydroUI |  |  | Calgas |  |  | 58.12237 |  |  | 4 | C9 FID (extrapolated) | 9 | 15365.41
1.408 | 42662.6211 | 2.8865 | Butane, 2-methyl- | C5H12 | 97.37590719 | Manual assignment based on HydroUI |  | 8557.34 | Calgas Ex | 0.0001645371 | 1.457185e-09 | 72.148992 | 0.0001051344 | Unknown | 5 | C10 FID (extrapolated) | 10 | 17067.43
1.464 | 9912.7813 | 3.0339 | Pentane | C5H12 | 99.03778822 | Manual assignment based on HydroUI |  | 8557.34 | Calgas Ex | 0.0001710812 | 1.515141e-09 | 72.148992 | 0.0001093159 | Unknown | 5 | C11 | 11 | 18769.45
1.525 | 805.4686 | 3.1979 | Cyclopropane, 1,2-dimethyl-, cis- | C5H10 | 98.89709972 | Manual assignment based on HydroUI |  | 8557.34 | Calgas Ex | 0.0001782096 | 1.578272e-09 | 70.13311 | 0.0001106891 | Unknown | 5 | C12 | 12 | 20471.47
1.564 | 189.2788 | 3.3018 | Butane, 2,2-dimethyl- | C6H14 | 99.21773862 | Manual assignment based on HydroUI |  | 10259.36 | Calgas Ex | 0.0001524462 | 1.350104e-09 | 86.175614 | 0.0001163461 | Unknown | 6 | C13 | 13 | 21761.223
1.697 | 14692.5781 | 3.6655 | Pentane, 2-methyl- | C6H14 | 98.57160532 | Manual assignment based on HydroUI |  | 10259.36 | Calgas Ex | 0.0001654099 | 1.464915e-09 | 86.175614 | 0.00012624 | Unknown | 6
1.765 | 4347.8223 | 3.8604 | Pentane, 3-methyl- | C6H14 | 99.16335144 | Manual assignment based on HydroUI |  | 10259.36 | Calgas Ex | 0.000172038 | 1.523615e-09 | 86.175614 | 0.0001312985 | Unknown | 6
1.802 | 49.7218 | 3.9806 | 1-Pentene, 2-methyl- | C6H12 | 96.25363362 | Manual assignment based on HydroUI |  | 10259.36 | Calgas Ex | 0.0001756445 | 1.555555e-09 | 84.159732 | 0.0001309151 | Unknown | 6
1.856 | 3889.5391 | 4.1303 | n-Hexane | C6H14 | 97.08833858 | Manual assignment based on HydroUI |  | 10259.36 | Calgas Ex | 0.000180908 | 1.60217e-09 | 86.175614 | 0.000138068 | Unknown | 6
1.912 | 248.9678 | 4.3097 | 2-Pentene, 4-methyl- | C6H12 | 97.08953453 | Manual assignment based on HydroUI |  | 10259.36 | Calgas Ex | 0.0001863664 | 1.650511e-09 | 84.159732 | 0.0001389066 | Unknown | 6
2 | 330.8083 | 4.5799 | Pentane, 3-ethyl-2,4-dimethyl- | C9H20 | 89.56669866 | Manual assignment based on HydroUI |  | 15365.41 | Calgas Ex | 0.0001301625 | 1.152754e-09 | 128.25548 | 0.0001478471 | Unknown | 9
2.043 | 1816.0044 | 4.7085 | Pentane, 2,4-dimethyl- | C7H16 | 97.00855191 | Manual assignment based on HydroUI |  | 11961.38 | Calgas Ex | 0.0001707997 | 1.512648e-09 | 100.202236 | 0.0001515707 | Unknown | 7
2.152 | 1.5981 |  | No match |  |  | Manual assignment based on HydroUI
2.186 | 21.5721 | 5.1878 | 1-Pentene, 2,4-dimethyl- | C7H14 | 97.0387783 | Manual assignment based on HydroUI |  | 11961.38 | Calgas Ex | 0.0001827548 | 1.618526e-09 | 98.186354 | 0.0001589172 | Unknown | 7
2.245 | 97.9672 | 5.3549 | Pentane, 3,3-dimethyl- | C7H16 | 95.42580128 | Manual assignment based on HydroUI |  | 11961.38 | Calgas Ex | 0.0001876874 | 1.66221e-09 | 100.202236 | 0.0001665572 | Unknown | 7
2.317 | 1170.1769 | 5.5707 | Cyclohexane | C6H12 | 98.60416418 | Manual assignment based on HydroUI |  | 10259.36 | Calgas Ex | 0.0002258425 | 2.000123e-09 | 84.159732 | 0.0001683298 | Unknown | 6
2.355 | 5606.979 | 5.6936 | Hexane, 2-methyl- | C7H16 | 97.1476109 | Manual assignment based on HydroUI |  | 11961.38 | Calgas Ex | 0.0001968836 | 1.743655e-09 | 100.202236 | 0.0001747181 | Unknown | 7
2.433 | 1898.0836 | 5.9307 | Hexane, 3-methyl- | C7H16 | 98.55246451 | Manual assignment based on HydroUI |  | 11961.38 | Calgas Ex | 0.0002034046 | 1.801406e-09 | 100.202236 | 0.000180505 | Unknown | 7
2.513 | 178.3538 | 6.1573 | Cyclopentane, 1,3-dimethyl-, trans- | C7H14 | 96.75180438 | Manual assignment based on HydroUI |  | 11961.38 | Calgas Ex | 0.0002100928 | 1.860639e-09 | 98.186354 | 0.0001826893 | Unknown | 7
2.54 | 212.5508 | 6.2351 | Cyclopentane, 1,3-dimethyl- | C7H14 | 91.58641821 | Manual assignment based on HydroUI |  | 11961.38 | Calgas Ex | 0.0002123501 | 1.88063e-09 | 98.186354 | 0.0001846522 | Unknown | 7
2.57 | 98.8733 | 6.3145 | Cyclopentane, 1,2-dimethyl-, trans- | C7H14 | 96.85600183 | Manual assignment based on HydroUI |  | 11961.38 | Calgas Ex | 0.0002148582 | 1.902842e-09 | 98.186354 | 0.0001868331 | Unknown | 7
2.678 | 872.3867 | 6.6187 | Heptane | C7H16 | 97.42655061 | Manual assignment based on HydroUI |  | 11961.38 | Calgas Ex | 0.0002238872 | 1.982806e-09 | 100.202236 | 0.0001986816 | Unknown | 7
2.728 | 204.6396 | 6.7566 | 4-Methyl-2-hexene,c&t | C7H14 | 96.39320921 | Manual assignment based on HydroUI |  | 11961.38 | Calgas Ex | 0.0002280673 | 2.019826e-09 | 98.186354 | 0.0001983194 | Unknown | 7
2.812 | 60.7682 | 6.9697 | 4-Methyl-2-hexene,c&t | C7H14 | 96.51652619 | Manual assignment based on HydroUI |  | 11961.38 | Calgas Ex | 0.0002350899 | 2.08202e-09 | 98.186354 | 0.000204426 | Unknown | 7
2.858 | 49.506 | 7.0811 | 2-Pentene, 3,4-dimethyl-, (Z)- | C7H14 | 96.96311776 | Manual assignment based on HydroUI |  | 11961.38 | Calgas Ex | 0.0002389356 | 2.116079e-09 | 98.186354 | 0.0002077701 | Unknown | 7
2.937 | 539.9072 | 7.2494 | Cyclohexane, methyl- | C7H14 | 97.96253991 | Manual assignment based on HydroUI |  | 11961.38 | Calgas Ex | 0.0002455402 | 2.174571e-09 | 98.186354 | 0.0002135132 | Unknown | 7
3.034 | 647.2184 | 7.4893 | Hexane, 2,5-dimethyl- | C8H18 | 99.21133743 | Manual assignment based on HydroUI |  | 13663.4 | Calgas Ex | 0.0002220531 | 1.966562e-09 | 114.228858 | 0.0002246382 | Unknown | 8
3.057 | 491.2129 | 7.5417 | Hexane, 2,4-dimethyl- | C8H18 | 95.83040503 | Manual assignment based on HydroUI |  | 13663.4 | Calgas Ex | 0.0002237364 | 1.98147e-09 | 114.228858 | 0.0002263411 | Unknown | 8
3.147 | 83.8873 | 7.7408 | Cyclopentane, 1,2,4-trimethyl- | C8H16 | 91.04540313 | Manual assignment based on HydroUI |  | 13663.4 | Calgas Ex | 0.0002303233 | 2.039806e-09 | 112.212976 | 0.0002288927 | Unknown | 8
3.239 | 43.5061 | 7.9483 | 3-Ethyl-3-hexene | C8H16 | 94.25249714 | Manual assignment based on HydroUI |  | 13663.4 | Calgas Ex | 0.0002370567 | 2.099438e-09 | 112.212976 | 0.0002355842 | Unknown | 8
3.267 | 17.5179 | 8.0046 | Bicyclo[2.2.1]heptane, 2-(3-methylbutyl)- | C12H22 | 64.06886299 | Manual assignment based on HydroUI |  | 20471.47 | Calgas Ex | 0.000159588 | 1.413354e-09 | 166.303582 | 0.0002350459 | Unknown | 12
3.312 | 12.9805 | 8.093 | Nonane, 2,2,3-trimethyl- | C12H26 | 70.73090616 | Manual assignment based on HydroUI |  | 20471.47 | Calgas Ex | 0.0001617861 | 1.432822e-09 | 170.335346 | 0.0002440602 | Unknown | 12
3.345 | 37.0549 | 8.164 | Cyclobutane, (1-methylethylidene)- | C7H12 | 87.97634135 | Manual assignment based on HydroUI |  | 11961.38 | Calgas Ex | 0.00027965 | 2.476656e-09 | 96.170472 | 0.0002381812 | Unknown | 7
3.406 | 170.162 | 8.2903 | Hexane, 2,3-dimethyl- | C8H18 | 97.11589755 | Manual assignment based on HydroUI |  | 13663.4 | Calgas Ex | 0.0002492791 | 2.207683e-09 | 114.228858 | 0.0002521811 | Unknown | 8
3.487 | 1374.4604 | 8.4455 | Heptane, 2-methyl- | C8H18 | 97.43867228 | Manual assignment based on HydroUI |  | 13663.4 | Calgas Ex | 0.0002552073 | 2.260185e-09 | 114.228858 | 0.0002581784 | Unknown | 8
3.591 | 528.2938 | 8.6512 | Heptane, 3-methyl- | C8H18 | 97.81438556 | Manual assignment based on HydroUI |  | 13663.4 | Calgas Ex | 0.0002628189 | 2.327596e-09 | 114.228858 | 0.0002658786 | Unknown | 8
3.65 | 218.9192 | 8.7591 | Cyclohexane, 1,4-dimethyl- | C8H16 | 96.99998176 | Manual assignment based on HydroUI |  | 13663.4 | Calgas Ex | 0.000267137 | 2.365838e-09 | 112.212976 | 0.0002654777 | Unknown | 8
3.716 | 36.2362 | 8.8885 | Hexane, 2,2,5-trimethyl- | C9H20 | 98.44560075 | Manual assignment based on HydroUI |  | 15365.41 | Calgas Ex | 0.0002418419 | 2.141817e-09 | 128.25548 | 0.0002746998 | Unknown | 9
3.76 | 13.4919 | 8.9675 | Cyclohexane, 1,1-dimethyl- | C8H16 | 90.7465398 | Manual assignment based on HydroUI |  | 13663.4 | Calgas Ex | 0.0002751877 | 2.437137e-09 | 112.212976 | 0.0002734784 | Unknown | 8
3.793 | 53.1571 | 9.0309 | Cyclopentane, 1-ethyl-3-methyl- | C8H16 | 97.14074967 | Manual assignment based on HydroUI |  | 13663.4 | Calgas Ex | 0.0002776029 | 2.458527e-09 | 112.212976 | 0.0002758786 | Unknown | 8
3.826 | 49.1154 | 9.0904 | Cyclopentane, 1-ethyl-3-methyl- | C8H16 | 94.17590233 | Manual assignment based on HydroUI |  | 13663.4 | Calgas Ex | 0.0002800182 | 2.479917e-09 | 112.212976 | 0.0002782788 | Unknown | 8
3.886 | 11.9764 | 9.1986 | 3-Hexene, 2,3-dimethyl- | C8H16 | 87.17800262 | Manual assignment based on HydroUI |  | 13663.4 | Calgas Ex | 0.0002844094 | 2.518807e-09 | 112.212976 | 0.0002826428 | Unknown | 8
3.925 | 54.9032 | 9.2649 | Cyclohexane, 1,2-dimethyl-, trans- | C8H16 | 93.32422521 | Manual assignment based on HydroUI |  | 13663.4 | Calgas Ex | 0.0002872638 | 2.544086e-09 | 112.212976 | 0.0002854794 | Unknown | 8
3.972 | 175.614 | 9.3453 | Octane | C8H18 | 94.08697424 | Manual assignment based on HydroUI |  | 13663.4 | Calgas Ex | 0.0002907036 | 2.57455e-09 | 114.228858 | 0.0002940879 | Unknown | 8
4.037 | 124.4107 | 9.4605 | Cyclohexane, 1,4-dimethyl-, cis- | C8H16 | 97.70375122 | Manual assignment based on HydroUI |  | 13663.4 | Calgas Ex | 0.0002954609 | 2.616681e-09 | 112.212976 | 0.0002936256 | Unknown | 8
4.122 | 44.3557 | 9.604 | Cyclopentene, 1,2,3-trimethyl- | C8H14 | 93.47950585 | Manual assignment based on HydroUI |  | 13663.4 | Calgas Ex | 0.0003016819 | 2.671776e-09 | 110.197094 | 0.000294422 | Unknown | 8
4.191 | 23.4721 | 9.7139 | Heptane, 2,3-dimethyl- | C9H20 | 94.51764335 | Manual assignment based on HydroUI |  | 15365.41 | Calgas Ex | 0.0002727555 | 2.415597e-09 | 128.25548 | 0.0003098135 | Unknown | 9
4.242 | 9.7695 | 9.7953 | Hexane, 2,2,5-trimethyl- | C9H20 | 95.37193622 | Manual assignment based on HydroUI |  | 15365.41 | Calgas Ex | 0.0002760746 | 2.444992e-09 | 128.25548 | 0.0003135836 | Unknown | 9
4.303 | 64.0564 | 9.8923 | Heptane, 2,4-dimethyl- | C9H20 | 96.1039954 | Manual assignment based on HydroUI |  | 15365.41 | Calgas Ex | 0.0002800446 | 2.480151e-09 | 128.25548 | 0.0003180929 | Unknown | 9
4.345 | 14.501 | 9.9713 | Cyclopropane, 2-(1,1-dimethyl-2-pentenyl)-1,1-dimethyl- | C12H22 | 82.16637845 | Manual assignment based on HydroUI |  | 20471.47 | Calgas Ex | 0.0002122466 | 1.879713e-09 | 166.303582 | 0.0003126031 | Unknown | 12
4.402 | 139.5461 | 10.0485 | Octane, 2-methyl- | C9H20 | 91.52658874 | Manual assignment based on HydroUI |  | 15365.41 | Calgas Ex | 0.0002864876 | 2.537212e-09 | 128.25548 | 0.0003254114 | Unknown | 9
4.465 | 34.2015 | 10.1602 | Cyclohexane, ethyl- | C8H16 | 87.97439457 | Manual assignment based on HydroUI |  | 13663.4 | Calgas Ex | 0.0003267854 | 2.8941e-09 | 112.212976 | 0.0003247556 | Unknown | 8
4.506 | 188.8089 | 10.2078 | Heptane, 2,5-dimethyl- | C9H20 | 96.59351766 | Manual assignment based on HydroUI |  | 15365.41 | Calgas Ex | 0.0002932561 | 2.597155e-09 | 128.25548 | 0.0003330994 | Unknown | 9
4.544 | 33.857 | 10.2854 | 1,1,4-Trimethylcyclohexane | C9H18 | 83.72268148 | Manual assignment based on HydroUI |  | 15365.41 | Calgas Ex | 0.0002957292 | 2.619058e-09 | 126.239598 | 0.0003306288 | Unknown | 9
4.609 | 19.6356 | 10.3757 | 6,6-Dimethylhepta-2,4-diene | C9H16 | 84.18539967 | Manual assignment based on HydroUI |  | 15365.41 | Calgas Ex | 0.0002999595 | 2.656522e-09 | 124.223716 | 0.0003300031 | Unknown | 9
4.682 | 10.1869 | 10.4804 | Heptane, 3,4,5-trimethyl- | C10H22 | 80.35960245 | Manual assignment based on HydroUI |  | 17067.43 | Calgas Ex | 0.0002743237 | 2.429485e-09 | 142.282102 | 0.0003456722 | Unknown | 10
4.708 | 3.3822 | 10.5198 | Cyclohexane, 1-ethyl-1-methyl- | C9H18 | 70.23685557 | Manual assignment based on HydroUI |  | 15365.41 | Calgas Ex | 0.0003064025 | 2.713584e-09 | 126.239598 | 0.0003425617 | Unknown | 9
4.746 | 33.9828 | 10.5846 | Cyclohexane, 1,3,5-trimethyl- | C9H18 | 92.36115531 | Manual assignment based on HydroUI |  | 15365.41 | Calgas Ex | 0.0003088756 | 2.735486e-09 | 126.239598 | 0.0003453266 | Unknown | 9
4.83 | 42.0026 | 10.6932 | Heptane, 2,3-dimethyl- | C9H20 | 94.67110073 | Manual assignment based on HydroUI |  | 15365.41 | Calgas Ex | 0.0003143424 | 2.783902e-09 | 128.25548 | 0.0003570506 | Unknown | 9
4.868 | 10.1167 | 10.7488 | Octane, 4,5-dimethyl- | C10H22 | 78.8958702 | Manual assignment based on HydroUI |  | 17067.43 | Calgas Ex | 0.0002852216 | 2.526e-09 | 142.282102 | 0.0003594046 | Unknown | 10
4.91 | 26.719 | 10.8345 | Ethylbenzene | C8H10 | 96.16073502 | Manual assignment based on HydroUI |  | 13663.4 | Calgas Ex | 0.0003593542 | 3.182538e-09 | 106.16533 | 0.0003378752 | Unknown | 8
4.968 | 197.2742 | 10.8813 | Octane, 2-methyl- | C9H20 | 97.28026498 | Manual assignment based on HydroUI |  | 15365.41 | Calgas Ex | 0.0003233236 | 2.863442e-09 | 128.25548 | 0.0003672521 | Unknown | 9
5.037 | 137.045 | 11.0077 | Benzene, 1,3-dimethyl- | C8H10 | 97.99939937 | Manual assignment based on HydroUI |  | 13663.4 | Calgas Ex | 0.0003686491 | 3.264856e-09 | 106.16533 | 0.0003466145 | Unknown | 8
5.075 | 79.3322 | 11.0331 | Octane, 3-methyl- | C9H20 | 96.07047063 | Manual assignment based on HydroUI |  | 15365.41 | Calgas Ex | 0.0003302873 | 2.925114e-09 | 128.25548 | 0.0003751619 | Unknown | 9
5.135 | 22.5984 | 11.1448 | Cyclohexane, 1,3,5-trimethyl- | C9H18 | 88.08692555 | Manual assignment based on HydroUI |  | 15365.41 | Calgas Ex | 0.0003341922 | 2.959697e-09 | 126.239598 | 0.0003736309 | Unknown | 9
5.18 | 20.4547 | 11.2152 | Cyclohexane, 1,3,5-trimethyl- | C9H18 | 85.12005927 | Manual assignment based on HydroUI |  | 15365.41 | Calgas Ex | 0.0003371208 | 2.985634e-09 | 126.239598 | 0.0003769052 | Unknown | 9
5.227 | 12.6298 | 11.2746 | Cyclohexane, 1,3,5-trimethyl- | C9H18 | 84.10851251 | Manual assignment based on HydroUI |  | 15365.41 | Calgas Ex | 0.0003401797 | 3.012723e-09 | 126.239598 | 0.000380325 | Unknown | 9
5.282 | 7.6412 | 11.3173 | Decane, 2,2,8-trimethyl- | C13H28 | 71.45836774 | Manual assignment based on HydroUI |  | 21761.223 | Calgas Ex | 0.0002427253 | 2.149641e-09 | 184.361968 | 0.0003963121 | Unknown | 13
5.316 | 17.3761 | 11.391 | 1-Ethyl-3-methylcyclohexane (c,t) | C9H18 | 87.21455333 | Manual assignment based on HydroUI |  | 15365.41 | Calgas Ex | 0.0003459719 | 3.064021e-09 | 126.239598 | 0.0003868008 | Unknown | 9
5.347 | 13.9724 | 11.4335 | 1-Ethyl-3-methylcyclohexane (c,t) | C9H18 | 81.94180081 | Manual assignment based on HydroUI |  | 15365.41 | Calgas Ex | 0.0003479894 | 3.081889e-09 | 126.239598 | 0.0003890564 | Unknown | 9
5.41 | 32.4789 | 11.5252 | Benzene, 1,3-dimethyl- | C8H10 | 97.89197598 | Manual assignment based on HydroUI |  | 13663.4 | Calgas Ex | 0.0003959483 | 3.506625e-09 | 106.16533 | 0.000372282 | Unknown | 8
5.481 | 7.5351 | 11.6063 | 3,5-Dimethyl-2-furyl methyl ketone | C8H10O2 | 67.38841197 | Manual assignment based on HydroUI
5.526 | 25.0787 | 11.6346 | Nonane | C9H20 | 94.95504188 | Manual assignment based on HydroUI |  | 15365.41 | Calgas Ex | 0.000359639 | 3.18506e-09 | 128.25548 | 0.0004085014 | Unknown | 9
5.563 | 3.9349 | 11.8029 | 1-Ethyl-3-methylcyclohexane (c,t) | C9H18 | 89.63165607 | Manual assignment based on HydroUI |  | 15365.41 | Calgas Ex | 0.000362047 | 3.206386e-09 | 126.239598 | 0.0004047729 | Unknown | 9
5.591 | 1.1396 | 11.8681 | 1-Ethyl-4-methylcyclohexane | C9H18 | 79.25031459 | Manual assignment based on HydroUI |  | 15365.41 | Calgas Ex | 0.0003638692 | 3.222525e-09 | 126.239598 | 0.0004068102 | Unknown | 9
5.627 | 9.9301 |  | No match |  |  | Manual assignment based on HydroUI
5.675 | 5.4987 |  | No match |  |  | Manual assignment based on HydroUI
5.711 | 3.456 |  | No match |  |  | Manual assignment based on HydroUI
5.775 | 7.7136 |  | No match |  |  | Manual assignment based on HydroUI
5.808 | 15.0335 |  | No match |  |  | Manual assignment based on HydroUI
5.925 | 23.526 | 12.1394 | Octane, 2,5-dimethyl- | C10H22 | 95.4009491 | Manual assignment based on HydroUI |  | 17067.43 | Calgas Ex | 0.0003471524 | 3.074476e-09 | 142.282102 | 0.0004374429 |  | 10
5.993 | 18.7968 | 12.2228 | Octane, 2,7-dimethyl- | C10H22 | 90.14043381 | Manual assignment based on HydroUI |  | 17067.43 | Calgas Ex | 0.0003511366 | 3.109761e-09 | 142.282102 | 0.0004424634 | Unknown | 10
6.068 | 22.5186 |  | No match |  |  | Manual assignment based on HydroUI
6.156 | 10.7004 |  | No match |  |  | Manual assignment based on HydroUI
6.265 | 5.4345 |  | No match |  |  | Manual assignment based on HydroUI
6.334 | 2.6518 |  | No match |  |  | Manual assignment based on HydroUI
6.396 | 8.801 |  | No match |  |  | Manual assignment based on HydroUI
6.518 | 27.5427 | 12.8995 | Nonane, 2-methyl- | C10H22 | 86.49098703 | Manual assignment based on HydroUI |  | 17067.43 | Calgas Ex | 0.000381897 | 3.382183e-09 | 142.282102 | 0.0004812241 |  | 10
6.557 | 17.7292 |  | No match |  |  | Manual assignment based on HydroUI
6.625 | 10.0143 |  | No match |  |  | Manual assignment based on HydroUI
6.664 | 10.0184 |  | No match |  |  | Manual assignment based on HydroUI
6.721 | 3.0066 |  | No match |  |  | Manual assignment based on HydroUI
6.755 | 2.5501 |  | No match |  |  | Manual assignment based on HydroUI
6.81 | 2.5949 |  | No match |  |  | Manual assignment based on HydroUI
6.844 | 2.0182 |  | No match |  |  | Manual assignment based on HydroUI
6.894 | 1.7548 |  | No match |  |  | Manual assignment based on HydroUI
6.928 | 1.0241 |  | No match |  |  | Manual assignment based on HydroUI
6.966 | 0.4582 |  | No match |  |  | Manual assignment based on HydroUI
7.023 | 23.8939 | 13.5032 | Benzene, 1,2,4-trimethyl- | C9H12 | 93.36502662 | Manual assignment based on HydroUI |  | 15365.41 | Calgas Ex | 0.0004570656 | 4.047897e-09 | 120.2 | 0.0004865572 |  | 9
7.123 | 3.3564 |  | No match |  |  | Manual assignment based on HydroUI
7.199 | 0.7354 |  | No match |  |  | Manual assignment based on HydroUI
7.249 | 0.2675 |  | No match |  |  | Manual assignment based on HydroUI
7.297 | 0.2499 |  | No match |  |  | Manual assignment based on HydroUI
7.343 | 2.4524 |  | No match |  |  | Manual assignment based on HydroUI
7.435 | 2.235 |  | No match |  |  | Manual assignment based on HydroUI
7.48 | 5.2286 |  | No match |  |  | Manual assignment based on HydroUI
7.561 | 1.9434 |  | No match |  |  | Manual assignment based on HydroUI
7.664 | 1.9997 |  | No match |  |  | Manual assignment based on HydroUI
7.731 | 0.6002 |  | No match |  |  | Manual assignment based on HydroUI
7.84 | 0.1752 |  | No match |  |  | Manual assignment based on HydroUI
7.934 | 2.5524 |  | No match |  |  | Manual assignment based on HydroUI
8.015 | 1.5033 |  | No match |  |  | Manual assignment based on HydroUI
8.046 | 2.1848 |  | No match |  |  | Manual assignment based on HydroUI
8.12 | 1.3367 |  | No match |  |  | Manual assignment based on HydroUI
8.172 | 0.2886 |  | No match |  |  | Manual assignment based on HydroUI
8.218 | 0.8425 |  | No match |  |  | Manual assignment based on HydroUI
8.268 | 0.2168 |  | No match |  |  | Manual assignment based on HydroUI
8.333 | 0.9908 |  | No match |  |  | Manual assignment based on HydroUI
8.356 | 0.7052 |  | No match |  |  | Manual assignment based on HydroUI
8.392 | 0.082 |  | No match |  |  | Manual assignment based on HydroUI
8.456 | 1.6308 |  | No match |  |  | Manual assignment based on HydroUI
8.551 | 0.0927 |  | No match |  |  | Manual assignment based on HydroUI
8.663 | 0.338 |  | No match |  |  | Manual assignment based on HydroUI
8.696 | 0.1795 |  | No match |  |  | Manual assignment based on HydroUI
8.747 | 0.1271 |  | No match |  |  | Manual assignment based on HydroUI
8.777 | 0.1586 |  | No match |  |  | Manual assignment based on HydroUI
8.831 | 0.1548 |  | No match |  |  | Manual assignment based on HydroUI
8.917 | 1.2539 |  | No match |  |  | Manual assignment based on HydroUI
8.983 | 1.0895 |  | No match |  |  | Manual assignment based on HydroUI
9.074 | 0.117 |  | No match |  |  | Manual assignment based on HydroUI
9.168 | 0.086 |  | No match |  |  | Manual assignment based on HydroUI
9.259 | 0.1589 |  | No match |  |  | Manual assignment based on HydroUI
9.335 | 0.2287 |  | No match |  |  | Manual assignment based on HydroUI
9.46 | 0.3578 |  | No match |  |  | Manual assignment based on HydroUI
9.533 | 0.065 |  | No match |  |  | Manual assignment based on HydroUI
9.607 | 0.1017 |  | No match |  |  | Manual assignment based on HydroUI
9.648 | 0.0465 |  | No match |  |  | Manual assignment based on HydroUI
9.701 | 0.0396 |  | No match |  |  | Manual assignment based on HydroUI
9.785 | 0.0737 |  | No match |  |  | Manual assignment based on HydroUI
9.921 | 0.0561 |  | No match |  |  | Manual assignment based on HydroUI
9.974 | 0.048 |  | No match |  |  | Manual assignment based on HydroUI
10.037 | 0.1295 |  | No match |  |  | Manual assignment based on HydroUI
10.123 | 0.2928 |  | No match |  |  | Manual assignment based on HydroUI
10.286 | 0.054 |  | No match |  |  | Manual assignment based on HydroUI
10.323 | 0.0739 |  | No match |  |  | Manual assignment based on HydroUI
10.431 | 0.0501 |  | No match |  |  | Manual assignment based on HydroUI
10.523 | 0.0753 |  | No match |  |  | Manual assignment based on HydroUI
10.602 | 0.057 |  | No match |  |  | Manual assignment based on HydroUI
10.69 | 0.0655 |  | No match |  |  | Manual assignment based on HydroUI
10.853 | 0.1725 |  | No match
10.946 | 0.0697 |  | No match
11.009 | 0.1876 |  | No match
11.099 | 0.1557 |  | No match
11.222 | 0.0754 |  | No match
11.278 | 0.0895 |  | No match
11.499 | 0.3361 |  | No match
11.561 | 0.0495 |  | No match
11.716 | 0.271 |  | No match
11.792 | 0.1368 |  | No match
11.858 | 0.1422 |  | No match
11.946 | 0.1634 |  | No match
12.016 | 0.0469 |  | No match
12.166 | 0.1258 |  | No match
12.205 | 0.0494 |  | No match
12.272 | 0.0379 |  | No match
12.332 | 0.1606 |  | No match
12.422 | 0.102 |  | No match
12.527 | 0.0376 |  | No match
12.795 | 0.1828 |  | No match
12.907 | 0.1348 |  | No match
12.996 | 0.0381 |  | No match
13.138 | 0.0324 |  | No match
13.28 | 0.037 |  | No match
13.583 | 0.0391 |  | No match
14.023 | 0.0572 |  | No match
14.13 | 0.044 |  | No match
14.449 | 0.2439 |  | No match
14.664 | 0.0711 |  | No match
15.069 | 2.732 |  | No match
15.844 | 0.2381 |  | No match
15.965 | 0.1292 |  | No match
16.167 | 0.0372 |  | No match
17.254 | 0.3592 |  | No match
18.42 | 0.0425 |  | No match