## Liquid FID
Sample Name | Reactor Name | Catalyst Type | Catalyst Amount (mg) | Plastic Type | Plastic Amount (mg) | Reaction Temperature (C) | Quench Temperature (C) | Reaction Pressure (psi) | Initial Pressure (psi) | Quench Pressure (psi) | Start Time | End Time | Heat Time | Internal Standard Name | Internal Standard Mass (mg) | Reactor Volume (mL) | Remaining solids (mg) | Reaction Time | Total mass source | Mass (mg)
MBPR042_01 | MB02 | BEA | 28.5 | PE4k Sigma-Aldrich | 300.2 | 274 | 22 | 271 | 123 | 37 | 2023-12-05 13:54 | 2023-12-07 15:08 | 1.283333 | Benzene, 1,3,5-tri-tert-butyl- | 16.1 | 13 | 44.3 | 47.95 | Overall breakdown | 40.43371
[19 empty] | Compound Type Breakdown | 40.28828
FID RT | FID Area | MS RT | Compound Name | Formula | Match Factor | Compound Source | Compound Type Abbreviation | Response Factor ((A_i/A_T)/(m_i/m_T)) | RF Source | A_i/A_T | m_i | Compound Type | Carbon Number | Label String |  |  |  |  | Carbon Number Breakdown | 40.28828
2.448 | 1.2657 | 2.4449 | Isobutane | C4H10 | 93.25304662 | Manual | B | 0.8292 | Estimated response factor in chemical lump MAL | 0.01046545 | 0.2032004 | Branched Alkanes | 4 | B4 |  |  |  |  | Compound Type + Carbon Number Breakdown | 40.28828
2.771 | 0.7343 | 2.7694 | Pentane | C5H12 | 84.77966415 | Automatically assigned using a linear fit of manual peak assignments | L | 1 | Assumed 1, compound in RF database but lacks any RF | 0.006071566 | 0.09775221 | Linear Alkanes | 5 | L5
2.876 | 0.6507 | 2.8735 | 2-Methyl-1-butene | C5H10 | 87.98000534 | Automatically assigned using a linear fit of manual peak assignments | E | 1 | Assumed 1, could not find compound in RF database | 0.005380318 | 0.08662312 | Alkenes/Alkynes | 5 | E5 | Compound Type | Mass (mg) | Mass fraction |  |  | Aromatics | Linear Alkanes | Branched Alkanes | Cycloalkanes | Alkenes/Alkynes | Other
3.164 | 14.6183 | 3.1603 | Pentane, 2-methyl- | C6H14 | 98.69068867 | Automatically assigned using a linear fit of manual peak assignments | B | 0.5488 | Estimated response factor in chemical lump MAL | 0.1208715 | 3.545976 | Branched Alkanes | 6 | B6 | Aromatics | 11.73964 | 0.2903429 |  |  | 0 | 0 | 0 | 0 | 0 | 0
3.284 | 4.562 | 3.2818 | Pentane, 3-methyl- | C6H14 | 98.29043999 | Automatically assigned using a linear fit of manual peak assignments | B | 0.5488 | Empirical response factor | 0.03772093 | 1.106609 | Branched Alkanes | 6 | B6 | Linear Alkanes | 0.4460951 | 0.01103275 |  |  | 0 | 0 | 0 | 0 | 0 | 0
3.349 | 0.1452 | 3.4327 | n-Hexane | C6H14 | 94.08270127 | Automatically assigned using a linear fit of manual peak assignments | L | 1 | Assumed 1, compound in RF database but lacks any RF | 0.001200587 | 0.01932946 | Linear Alkanes | 6 | L6 | Branched Alkanes | 21.87616 | 0.5410377 |  |  | 0 | 0 | 0 | 0 | 0 | 0
3.435 | 1.2473 | 3.5269 | 1-Butene, 2,3-dimethyl- | C6H12 | 84.16938171 | Automatically assigned using a linear fit of manual peak assignments | E | 1 | Assumed 1, compound in RF database but lacks any RF | 0.01031331 | 0.1660443 | Alkenes/Alkynes | 6 | E6 | Cycloalkanes | 2.193867 | 0.05425836 |  |  | 0 | 0 | 0.2032004 | 0 | 0 | 0
3.682 | 0.4461 | 3.7711 | Cyclopentane, methyl- | C6H12 | 66.60816543 | Automatically assigned using a linear fit of manual peak assignments | C | 1 | Assumed 1, compound in RF database but lacks any RF | 0.003688582 | 0.05938616 | Cycloalkanes | 6 | C6 | Alkenes/Alkynes | 1.005984 | 0.02487983 |  |  | 0 | 0.09775221 | 0 | 0 | 0.08662312 | 0
3.753 | 4.0546 | 3.7764 | 3-Ethyl-2-methyl-1-heptene | C10H20 | 60.08173225 | Automatically assigned using a linear fit of manual peak assignments | E | 1 | Assumed 1, compound in RF database but lacks any RF | 0.03352549 | 0.5397604 | Alkenes/Alkynes | 10 | E10 | Other | 3.026538 | 0.07485185 |  |  | 0 | 0.01932946 | 4.652585 | 0.05938616 | 0.1660443 | 0.1787176
4.115 | 0.312 | 4.1173 | 1-Hexene, 3,4,5-trimethyl- | C9H18 | 75.59015105 | Automatically assigned using a linear fit of manual peak assignments | E | 1 | Assumed 1, could not find compound in RF database | 0.002579775 | 0.04153437 | Alkenes/Alkynes | 9 | E9 | [5 empty] | 0.2131875 | 0.007601322 | 2.699862 | 0.3190825 | 0.150003 | 0
4.334 | 41276.5352 | 4.3418 | No Match |  |  | Automatically assigned using a linear fit of manual peak assignments |  | 1 | Assumed 1, could not find compound in RF database | [5 empty] | Carbon Number | Mass (mg) |  |  |  | 0.2552859 | 0.1781052 | 0.5732009 | 0.2256967 | 0 | 0
4.432 | 8.2868 | 4.4287 | Hexane, 3-methyl- | C7H16 | 96.54887992 | Automatically assigned using a linear fit of manual peak assignments | B | 0.4086 | Estimated response factor in chemical lump MAL | 0.06851947 | 2.699862 | Branched Alkanes | 7 | B7 | 1 | 0 |  |  |  | 2.504017 | 0.09550243 | 10.00375 | 0.7620359 | 0.04153437 | 0
4.587 | 0.6315 | 4.6756 | Cyclopentane, 1,2-dimethyl-, trans- | C7H14 | 79.06107273 | Automatically assigned using a linear fit of manual peak assignments | C | 1 | Assumed 1, could not find compound in RF database | 0.005221563 | 0.08406716 | Cycloalkanes | 7 | C7 | 2 | 0 |  |  |  | 1.366913 | 0.04780446 | 0.9798517 | 0.5121374 | 0.561779 | 0.04962825
4.792 | 0.0571 | 4.8359 | Heptane | C7H16 | 96.90280149 | Automatically assigned using a linear fit of manual peak assignments | L | 1 | Assumed 1, compound in RF database but lacks any RF | 0.0004721318 | 0.007601322 | Linear Alkanes | 7 | L7 | 3 | 0 |  |  |  | 1.92391 | 0 | 0.8675359 | 0 | 0 | 0.3378129
4.839 | 1.1268 | 4.9268 | (Z)-4-Methyl-2-hexene | C7H14 | 92.51056709 | Automatically assigned using a linear fit of manual peak assignments | E | 1 | Assumed 1, could not find compound in RF database | 0.009316955 | 0.150003 | Alkenes/Alkynes | 7 | E7 | 4 | 0.2032004 |  |  |  | 1.194747 | 0 | 0.4342605 | 0 | 0 | 0.1422419
5.335 | 1.7654 | 5.3322 | Cyclohexane, methyl- | C7H14 | 93.69216265 | Automatically assigned using a linear fit of manual peak assignments | C | 1 | Assumed 1, compound in RF database but lacks any RF | 0.01459722 | 0.2350153 | Cycloalkanes | 7 | C7 | 5 | 0.1843753 |  |  |  | 0.9577932 | 0 | 1.422858 | 0 | 0 | 0.2018943
5.507 | 2.3439 | 5.5036 | Hexane, 2,4-dimethyl- | C8H18 | 90.95891713 | Automatically assigned using a linear fit of manual peak assignments | B | 1 | Assumed 1, could not find compound in RF database | 0.01938056 | 0.312027 | Branched Alkanes | 8 | B8 | 6 | 5.076063 |  |  |  | 0.7230309 | 0 | 0.03905828 | 0 | 0 | 0.1061789
5.689 | 0.3798 | 5.6854 | Cyclopentane, 1,2,4-trimethyl- | C8H16 | 77.26390433 | Automatically assigned using a linear fit of manual peak assignments | C | 1 | Assumed 1, compound in RF database but lacks any RF | 0.003140379 | 0.05056011 | Cycloalkanes | 8 | C8 | 7 | 3.389736 |  |  |  | 1.305777 | 0 | 0 | 0.1736323 | 0 | 0.4903452
6.135 | 1.0646 | 6.1317 | Hexane, 2,3-dimethyl- | C8H18 | 95.64419495 | Automatically assigned using a linear fit of manual peak assignments | B | 1 | Assumed 1, compound in RF database but lacks any RF | 0.008802654 | 0.1417227 | Branched Alkanes | 8 | B8 | 8 | 1.232289 |  |  |  | 0 | 0 | 0 | 0 | 0 | 0.4638005
6.347 | 0.5589 | 6.3422 | Toluene | C7H8 | 89.30847935 | Automatically assigned using a linear fit of manual peak assignments | A | 0.349 | Empirical response factor | 0.004621269 | 0.2131875 | Aromatics | 7 | A7 | 9 | 13.40684 |  |  |  | 0.1147919 | 0 | 0 | 0 | 0 | 0.1608525
6.625 | 1.0039 | 6.659 | Hexane, 2,2,5-trimethyl- | C9H20 | 75.2926777 | Automatically assigned using a linear fit of manual peak assignments | B | 1 | Assumed 1, could not find compound in RF database | 0.008300755 | 0.1336422 | Branched Alkanes | 9 | B9 | 10 | 3.518114 |  |  |  | 0.5601815 | 0 | 0 | 0.1418958 | 0 | 0.1404048
6.822 | 0.4754 | 6.8196 | Cyclopentane, 1-ethyl-3-methyl- | C8H16 | 89.53718347 | Manual | C | 1 | Assumed 1, could not find compound in RF database | 0.003930849 | 0.06328667 | Cycloalkanes | 8 | C8 | 11 | 3.129258 |  |  |  | 0.2485539 | 0 | 0 | 0 | 0 | 0.1393132
7.082 | 1.3379 | 7.0802 | Octane | C8H18 | 92.87232292 | Automatically assigned using a linear fit of manual peak assignments | L | 1 | Assumed 1, compound in RF database but lacks any RF | 0.01106244 | 0.1781052 | Linear Alkanes | 8 | L8 | 12 | 1.771249 |  |  |  | 0 | 0 | 0 | 0 | 0 | 0
7.239 | 0.8402 | 7.236 | Cyclohexane, 1,4-dimethyl-, cis- | C8H16 | 93.15637457 | Automatically assigned using a linear fit of manual peak assignments | C | 1 | Assumed 1, compound in RF database but lacks any RF | 0.006947201 | 0.1118499 | Cycloalkanes | 8 | C8 | 13 | 2.582546 |  |  |  | 0 | 0 | 0 | 0 | 0 | 0.07883543
7.344 | 0.323 | 7.3465 | Ethanone, 1-(2-furanyl)- | C6H6O2 | 79.33256038 | Automatically assigned using a linear fit of manual peak assignments | O | 1 | Assumed 1, could not find compound in RF database | 0.002670728 | 0.04299872 | Other | 6 | O6 | 14 | 0.868268 |  |  |  | 0 | 0 | 0 | 0 | 0 | 0.1854004
7.445 | 0.3191 | 7.4438 | Pentane, 2,3,3,4-tetramethyl- | C9H20 | 71.60287242 | Automatically assigned using a linear fit of manual peak assignments | B | 1 | Assumed 1, compound in RF database but lacks any RF | 0.002638481 | 0.04247954 | Branched Alkanes | 9 | B9 | 15 | 1.969754 |  |  |  | 0 | 0 | 0 | 0 | 0 | 0.07015581
7.614 | 0.9432 | 7.6118 | Heptane, 2,4-dimethyl- | C9H20 | 92.72668954 | Automatically assigned using a linear fit of manual peak assignments | B | 1 | Assumed 1, compound in RF database but lacks any RF | 0.007798857 | 0.1255616 | Branched Alkanes | 9 | B9 | 16 | 0.4638005 |  |  |  | 0 | 0 | 0 | 0 | 0 | 0
7.766 | 2.0167 | 7.8043 | Cyclohexane, 1-methyl-3-propyl- | C10H20 | 66.39520666 | Automatically assigned using a linear fit of manual peak assignments | C | 1 | Assumed 1, could not find compound in RF database | 0.0166751 | 0.2684691 | Cycloalkanes | 10 | C10 | 17 | 0.2756444 |  |  |  | 0 | 0 | 0 | 0 | 0 | 0
7.927 | 3.4622 | 7.9882 | Cyclohexane, 1,1,3-trimethyl- | C9H18 | 63.95501622 | Automatically assigned using a linear fit of manual peak assignments | C | 1 | Assumed 1, could not find compound in RF database | 0.02862723 | 0.4608984 | Cycloalkanes | 9 | C9 | 18 | 0.8424821 |  |  |  | 0 | 0 | 0 | 0 | 0 | 0
8.04 | 0.3576 | 8.0376 | 1,1,4-Trimethylcyclohexane | C9H18 | 84.59203585 | Automatically assigned using a linear fit of manual peak assignments | C | 1 | Assumed 1, compound in RF database but lacks any RF | 0.002956819 | 0.04760478 | Cycloalkanes | 9 | C9 | 19 | 0.3878671 |  |  |  | 0 | 0 | 0 | 0 | 0 | 0
8.119 | 0.2357 | 8.1208 | Cyclohexane, 1-isopropyl-1-methyl- | C10H20 | 71.22209201 | Automatically assigned using a linear fit of manual peak assignments | C | 1 | Assumed 1, compound in RF database but lacks any RF | 0.001948887 | 0.03137709 | Cycloalkanes | 10 | C10 | 20 | 0 |  |  |  | 0 | 0 | 0 | 0 | 0 | 0.2223553
8.333 | 0.5928 | 8.3312 | Cyclohexane, 1,3,5-trimethyl- | C9H18 | 88.67974553 | Automatically assigned using a linear fit of manual peak assignments | C | 1 | Assumed 1, compound in RF database but lacks any RF | 0.004901572 | 0.0789153 | Cycloalkanes | 9 | C9 | 21 | 0.07883543 |  |  |  | 0 | 0 | 0 | 0 | 0 | 0
8.423 | 1.0195 | 8.425 | Isomaltol | C6H6O3 | 77.72410141 | Automatically assigned using a linear fit of manual peak assignments | O | 1 | Assumed 1, could not find compound in RF database | 0.008429744 | 0.1357189 | Other | 6 | O6 | 22 | 0.1854004 |  |  |  | 0.3714531 | 0 | 0 | 0 | 0 | 0
8.521 | 0.0561 | 8.5786 | Ethylbenzene | C8H10 | 85.29701179 | Automatically assigned using a linear fit of manual peak assignments | A | 0.33645 | Estimated response factor in chemical lump ABE | 0.0004638633 | 0.02219706 | Aromatics | 8 | A8 | 23 | 0.07015581 |  |  |  | 0 | 0 | 0 | 0 | 0 | 0
8.607 | 4.7489 | 8.6031 | Octane, 2-methyl- | C9H20 | 98.13778908 | Automatically assigned using a linear fit of manual peak assignments | B | 0.1282 | Estimated response factor in chemical lump MAL | 0.03926632 | 4.931262 | Branched Alkanes | 9 | B9 | 24 | 0 |  |  |  | 0 | 0 | 0 | 0 | 0 | 0
8.762 | 4.2624 | 8.761 | Octane, 3-methyl- | C9H20 | 91.85855132 | Automatically assigned using a linear fit of manual peak assignments | B | 0.1282 | Estimated response factor in chemical lump MAL | 0.03524369 | 4.42608 | Branched Alkanes | 9 | B9 | 25 | 0 |  |  |  | 0 | 0 | 0 | 0 | 0 | 0
9.037 | 0.2863 | 9.0332 | Cyclohexane, 1,3,5-trimethyl- | C9H18 | 84.44815303 | Automatically assigned using a linear fit of manual peak assignments | C | 1 | Assumed 1, compound in RF database but lacks any RF | 0.002367274 | 0.03811311 | Cycloalkanes | 9 | C9 | 26 | 0 |  |  |  | 0 | 0 | 0 | 0 | 0 | 0.05860074
9.15 | 0.4042 | 9.1449 | 1-Ethyl-3-methylcyclohexane (c,t) | C9H18 | 89.50029236 | Automatically assigned using a linear fit of manual peak assignments | C | 1 | Assumed 1, compound in RF database but lacks any RF | 0.003342131 | 0.05380831 | Cycloalkanes | 9 | C9 | 27 | 0
9.289 | 0.5891 | 9.2873 | Ethylbenzene | C8H10 | 95.42783711 | Automatically assigned using a linear fit of manual peak assignments | A | 0.33645 | Estimated response factor in chemical lump ABE | 0.004870978 | 0.2330889 | Aromatics | 8 | A8 | 28 | 0.2223553 |  |  | Distribution Matrix | Compound Type | [6 empty] | CN BREAKDOWN:
9.387 | 0.7174 | 9.3829 | Nonane | C9H20 | 91.64658191 | Automatically assigned using a linear fit of manual peak assignments | L | 1 | Assumed 1, compound in RF database but lacks any RF | 0.005931828 | 0.09550243 | Linear Alkanes | 9 | L9 | 29 | 0 |  |  | Carbon Number | Linear Alkanes | Branched Alkanes | Cycloalkanes | Aromatics | Alkenes/Alkynes | Other
9.576 | 0.3116 | 9.5728 | 1-Ethyl-3-methylcyclohexane (c,t) | C9H18 | 83.46048663 | Automatically assigned using a linear fit of manual peak assignments | C | 1 | Assumed 1, compound in RF database but lacks any RF | 0.002576467 | 0.04148112 | Cycloalkanes | 9 | C9 | 30 | 0.3714531 |  |  |  | L | B | C | A | E | O
9.642 | 0.3096 | 9.6393 | 1-Ethyl-4-methylcyclohexane | C9H18 | 69.08167615 | Automatically assigned using a linear fit of manual peak assignments | C | 1 | Assumed 1, could not find compound in RF database | 0.00255993 | 0.04121488 | Cycloalkanes | 9 | C9 | 31 | 0 |  |  | 1 | 0 | 0 | 0 | 0 | 0 | 0 |  | 0
9.765 | 0.7365 | 9.7612 | Heptane, 4-ethyl- | C9H20 | 88.04728054 | Automatically assigned using a linear fit of manual peak assignments | B | 1 | Assumed 1, compound in RF database but lacks any RF | 0.006089756 | 0.09804508 | Branched Alkanes | 9 | B9 | 32 | 0 |  |  | 2 | 0 | 0 | 0 | 0 | 0 | 0 |  | 0
9.917 | 1.3649 | 9.9135 | Octane, 2,5-dimethyl- | C10H22 | 94.80448589 | Automatically assigned using a linear fit of manual peak assignments | B | 1 | Assumed 1, compound in RF database but lacks any RF | 0.01128569 | 0.1816996 | Branched Alkanes | 10 | B10 | 33 | 0 |  |  | 3 | 0 | 0 | 0 | 0 | 0 | 0 |  | 0
10.003 | 1.3043 | 10.0603 | Cyclohexane, 1,1'-(1,3-propanediyl)bis- | C15H28 | 65.70252417 | Automatically assigned using a linear fit of manual peak assignments | C | 1 | Assumed 1, could not find compound in RF database | 0.01078462 | 0.1736323 | Cycloalkanes | 15 | C15 | 34 | 0.05860074 |  |  | 4 | 0 | 0.2032004 | 0 | 0 | 0 | 0 |  | 0.2032004
10.104 | 1.7851 | 10.1012 | Octane, 3,6-dimethyl- | C10H22 | 97.04041983 | Automatically assigned using a linear fit of manual peak assignments | B | 1 | Assumed 1, compound in RF database but lacks any RF | 0.01476011 | 0.2376378 | Branched Alkanes | 10 | B10 |  |  |  |  | 5 | 0.09775221 | 0 | 0 | 0 | 0.08662312 | 0 |  | 0.1843753
10.304 | 0.077 | 10.3018 | No Match |  |  | Automatically assigned using a linear fit of manual peak assignments |  | 1 | Assumed 1, could not find compound in RF database | [9 empty] | 6 | 0.01932946 | 4.652585 | 0.05938616 | 0 | 0.1660443 | 0.1787176 |  | 5.076063
10.427 | 0.2919 | 10.4201 | Cyclohexane, 1,1,3,5-tetramethyl-, cis- | C10H20 | 64.51699112 | Automatically assigned using a linear fit of manual peak assignments | C | 1 | Assumed 1, could not find compound in RF database | 0.002413578 | 0.0388586 | Cycloalkanes | 10 | C10 |  |  |  |  | 7 | 0.007601322 | 2.699862 | 0.3190825 | 0.2131875 | 0.150003 | 0 |  | 3.389736
10.531 | 0.8054 | 10.5277 | Undecane, 5,6-dimethyl- | C13H28 | 89.9854379 | Automatically assigned using a linear fit of manual peak assignments | B | 1 | Assumed 1, compound in RF database but lacks any RF | 0.006659457 | 0.1072173 | Branched Alkanes | 13 | B13 |  |  |  |  | 8 | 0.1781052 | 0.5732009 | 0.2256967 | 0.2552859 | 0 | 0 |  | 1.232289
10.718 | 2.8264 | 10.722 | Benzene, 1-ethyl-4-methyl- | C9H12 | 92.14747934 | Automatically assigned using a linear fit of manual peak assignments | A | 0.453375 | Estimated response factor in chemical lump ABE | 0.02337011 | 0.8299064 | Aromatics | 9 | A9 |  |  |  |  | 9 | 0.09550243 | 10.00375 | 0.7620359 | 2.504017 | 0.04153437 | 0 |  | 13.40684
10.852 | 2.2488 | 10.8496 | Octane, 3,6-dimethyl- | C10H22 | 94.53048486 | Automatically assigned using a linear fit of manual peak assignments | B | 1 | Assumed 1, compound in RF database but lacks any RF | 0.01859422 | 0.299367 | Branched Alkanes | 10 | B10 |  |  |  |  | 10 | 0.04780446 | 0.9798517 | 0.5121374 | 1.366913 | 0.561779 | 0.04962825 |  | 3.518114
10.962 | 0.8886 | 10.9721 | Trans-1,4-diethylcyclohexane | C10H20 | 84.49198032 | Automatically assigned using a linear fit of manual peak assignments | C | 1 | Assumed 1, could not find compound in RF database | 0.007347396 | 0.1182931 | Cycloalkanes | 10 | C10 |  |  |  |  | 11 | 0 | 0.8675359 | 0 | 1.92391 | 0 | 0.183297 |  | 2.974742
11.123 | 0.2036 | 11.1204 | Cyclohexane, 1-methyl-4-(1-methylethyl)-, trans- | C10H20 | 77.36591307 | Automatically assigned using a linear fit of manual peak assignments | C | 1 | Assumed 1, could not find compound in RF database | 0.001683468 | 0.02710384 | Cycloalkanes | 10 | C10 |  |  |  |  | 12 | 0 | 0.4342605 | 0 | 1.194747 | 0 | 0.08337492 |  | 1.712382
11.182 | 0.124 | 11.1767 | Cyclohexane, 1-isopropyl-1-methyl- | C10H20 | 75.60632154 | Automatically assigned using a linear fit of manual peak assignments | C | 1 | Assumed 1, compound in RF database but lacks any RF | 0.001025295 | 0.01650725 | Cycloalkanes | 10 | C10 |  |  |  |  | 13 | 0 | 1.422858 | 0 | 0.9577932 | 0 | 0.09462382 |  | 2.475275
11.239 | 0.0866 | 11.2354 | Trans-1,4-diethylcyclohexane | C10H20 | 65.1164275 | Automatically assigned using a linear fit of manual peak assignments | C | 1 | Assumed 1, could not find compound in RF database | 0.0007160528 | 0.01152845 | Cycloalkanes | 10 | C10 |  |  |  |  | 14 | 0 | 0.03905828 | 0 | 0.7230309 | 0 | 0.1061789 |  | 0.868268
11.348 | 3.1264 | 11.3451 | Benzene, 1,2,4-trimethyl- | C9H12 | 97.60528373 | Automatically assigned using a linear fit of manual peak assignments | A | 0.3905 | Estimated response factor in chemical lump MBE | 0.02585066 | 1.065802 | Aromatics | 9 | A9 |  |  |  |  | 15 | 0 | 0 | 0.1736323 | 1.305777 | 0 | 0.4153703 |  | 1.894779
11.396 | 0.3591 | 11.3945 | Decane | C10H22 | 87.13238969 | Automatically assigned using a linear fit of manual peak assignments | L | 1 | Assumed 1, could not find compound in RF database | 0.002969221 | 0.04780446 | Linear Alkanes | 10 | L10 |  |  |  |  | 16 | 0 | 0 | 0 | 0 | 0 | 0.4262465 |  | 0.4262465
11.463 | 0.1654 | 11.4624 | 3-Hexene, 3-ethyl-2,5-dimethyl- | C10H20 | 72.43553087 | Automatically assigned using a linear fit of manual peak assignments | E | 1 | Assumed 1, could not find compound in RF database | 0.001367611 | 0.02201854 | Alkenes/Alkynes | 10 | E10 |  |  |  |  | 17 | 0 | 0 | 0 | 0.02263091 | 0 | 0.07200622 |  | 0.09463713
11.659 | 0.5067 | 11.6561 | Undecane, 4,7-dimethyl- | C13H28 | 87.10763897 | Automatically assigned using a linear fit of manual peak assignments | B | 1 | Assumed 1, compound in RF database but lacks any RF | 0.004189653 | 0.06745342 | Branched Alkanes | 13 | B13 |  |  |  |  | 18 | 0 | 0 | 0.1418958 | 0 | 0 | 0.02799576 |  | 0.1698916
11.763 | 0.7738 | 11.7595 | Nonane, 2,5-dimethyl- | C11H24 | 93.52761249 | Automatically assigned using a linear fit of manual peak assignments | B | 1 | Assumed 1, could not find compound in RF database | 0.006398172 | 0.1030106 | Branched Alkanes | 11 | B11 |  |  |  |  | 19 | 0 | 0 | 0 | 0 | 0 | 0.1393132 |  | 0.1393132
11.816 | 0.5304 | 11.8123 | Octane, 3-ethyl- | C10H22 | 91.09698005 | Automatically assigned using a linear fit of manual peak assignments | B | 1 | Assumed 1, could not find compound in RF database | 0.004385617 | 0.07060843 | Branched Alkanes | 10 | B10 |  |  |  |  | 20 | 0 | 0 | 0 | 0 | 0 | 0 |  | 0
11.908 | 1.6649 | 11.9063 | Octane, 5-ethyl-2-methyl- | C11H24 | 90.93595661 | Automatically assigned using a linear fit of manual peak assignments | B | 1 | Assumed 1, could not find compound in RF database | 0.01376624 | 0.2216365 | Branched Alkanes | 11 | B11 |  |  |  |  | 21 | 0 | 0 | 0 | 0 | 0 | 0.07883543 |  | 0.07883543
12.031 | 1.0886 | 12.027 | Undecane, 5,5-dimethyl- | C13H28 | 89.32432801 | Automatically assigned using a linear fit of manual peak assignments | B | 1 | Assumed 1, compound in RF database but lacks any RF | 0.009001098 | 0.1449177 | Branched Alkanes | 13 | B13 |  |  |  |  | 22 | 0 | 0 | 0 | 0 | 0 | 0.1854004 |  | 0.1854004
12.112 | 0.4793 | 12.1068 | Nonane, 3,7-dimethyl- | C11H24 | 88.36091972 | Automatically assigned using a linear fit of manual peak assignments | B | 1 | Assumed 1, compound in RF database but lacks any RF | 0.003963096 | 0.06380585 | Branched Alkanes | 11 | B11 |  |  |  |  | 23 | 0 | 0 | 0 | 0 | 0 | 0.07015581 |  | 0.07015581
12.424 | 0.4884 | 12.4229 | Heptane, 4-ethyl- | C9H20 | 81.85451154 | Automatically assigned using a linear fit of manual peak assignments | B | 1 | Assumed 1, compound in RF database but lacks any RF | 0.004038339 | 0.06501726 | Branched Alkanes | 9 | B9 |  |  |  |  | 24 | 0 | 0 | 0 | 0 | 0 | 0 |  | 0
12.481 | 0.5939 | 12.4776 | Decane, 4-methyl- | C11H24 | 80.15872165 | Automatically assigned using a linear fit of manual peak assignments | B | 1 | Assumed 1, estimated response factor exists but is out of range | 0.004910667 | 0.07906174 | Branched Alkanes | 11 | B11 |  |  |  |  | 25 | 0 | 0 | 0 | 0 | 0 | 0 |  | 0
12.539 | 1.8836 | 12.5381 | Decane, 2-methyl- | C11H24 | 90.51435429 | Automatically assigned using a linear fit of manual peak assignments | B | 1 | Assumed 1, estimated response factor exists but is out of range | 0.01557456 | 0.2507504 | Branched Alkanes | 11 | B11 |  |  |  |  | 26 | 0 | 0 | 0 | 0 | 0 | 0 |  | 0
12.656 | 0.967 | 12.652 | Nonane, 5-(2-methylpropyl)- | C13H28 | 92.67754796 | Automatically assigned using a linear fit of manual peak assignments | B | 1 | Assumed 1, compound in RF database but lacks any RF | 0.007995647 | 0.1287299 | Branched Alkanes | 13 | B13 | [12 empty] | 0
12.712 | 0.2736 | 12.7082 | 3-Ethyl-3-methylheptane | C10H22 | 75.0723462 | Automatically assigned using a linear fit of manual peak assignments | B | 1 | Assumed 1, compound in RF database but lacks any RF | 0.002262264 | 0.03642245 | Branched Alkanes | 10 | B10 |  |  |  |  | TYPE BREAKDOWN: | 0.4460951 | 21.87616 | 2.193867 | 10.46729 | 1.005984 | 2.111144 | TOTAL: | 38.10054
12.88 | 0.378 | 12.876 | Benzene, 2-ethyl-1,4-dimethyl- | C10H14 | 92.06962411 | Automatically assigned using a linear fit of manual peak assignments | A | 0.5703 | Estimated response factor in chemical lump ABE | 0.003125496 | 0.08823512 | Aromatics | 10 | A10
12.989 | 1.0244 | 12.9862 | Benzene, 2-ethyl-1,4-dimethyl- | C10H14 | 95.68300194 | Automatically assigned using a linear fit of manual peak assignments | A | 0.5703 | Estimated response factor in chemical lump ABE | 0.00847026 | 0.2391218 | Aromatics | 10 | A10
13.237 | 0.1826 | 13.1369 | Undecane, 4,7-dimethyl- | C13H28 | 89.29727126 | Automatically assigned using a linear fit of manual peak assignments | B | 1 | Assumed 1, compound in RF database but lacks any RF | 0.00150983 | 0.02430826 | Branched Alkanes | 13 | B13
13.292 | 0.1546 | 13.2899 | Benzene, 1-methyl-4-(1-methylpropyl)- | C11H16 | 74.54323918 | Automatically assigned using a linear fit of manual peak assignments | A | 0.687225 | Estimated response factor in chemical lump ABE | 0.001278311 | 0.02994771 | Aromatics | 11 | A11
13.349 | 0.5796 | 13.3547 | Benzene, 2-ethyl-1,4-dimethyl- | C10H14 | 81.52956338 | Automatically assigned using a linear fit of manual peak assignments | A | 0.5703 | Estimated response factor in chemical lump ABE | 0.004792427 | 0.1352938 | Aromatics | 10 | A10
13.418 | 1.4121 | 13.4144 | Undecane, 3,5-dimethyl- | C13H28 | 92.05415005 | Automatically assigned using a linear fit of manual peak assignments | B | 1 | Assumed 1, could not find compound in RF database | 0.01167596 | 0.187983 | Branched Alkanes | 13 | B13
13.463 | 0.2357 | 13.4597 | Benzene, pentamethyl- | C11H16 | 68.18132464 | Automatically assigned using a linear fit of manual peak assignments | A | 0.4189 | Estimated response factor in chemical lump MBE | 0.001948887 | 0.07490353 | Aromatics | 11 | A11
13.51 | 2.4958 | 13.5147 | Undecane, 5,7-dimethyl- | C13H28 | 86.78216 | Automatically assigned using a linear fit of manual peak assignments | B | 1 | Assumed 1, compound in RF database but lacks any RF | 0.02063654 | 0.3322483 | Branched Alkanes | 13 | B13
13.583 | 2.749 | 13.5777 | Benzene, 1,2,4,5-tetramethyl- | C10H14 | 95.12521163 | Automatically assigned using a linear fit of manual peak assignments | A | 0.4047 | Estimated response factor in chemical lump MBE | 0.02273013 | 0.9042626 | Aromatics | 10 | A10
13.692 | 0.768 | 13.5851 | Nonane, 5-methyl-5-propyl- | C13H28 | 84.45383444 | Automatically assigned using a linear fit of manual peak assignments | B | 1 | Assumed 1, compound in RF database but lacks any RF | 0.006350214 | 0.1022385 | Branched Alkanes | 13 | B13
13.801 | 0.3993 | 13.7186 | 3,4-Dimethylcumene | C11H16 | 60.19361727 | Automatically assigned using a linear fit of manual peak assignments | A | 0.687225 | Estimated response factor in chemical lump ABE | 0.003301615 | 0.07734877 | Aromatics | 11 | A11
13.94 | 1.0621 | 13.8205 | Benzene, 1-methyl-4-(1-methylpropyl)- | C11H16 | 76.31095928 | Automatically assigned using a linear fit of manual peak assignments | A | 0.687225 | Estimated response factor in chemical lump ABE | 0.008781983 | 0.2057404 | Aromatics | 11 | A11
14.024 | 0.669 | 14.0078 | Heptane, 4-propyl- | C10H22 | 58.80417833 | Automatically assigned using a linear fit of manual peak assignments | B | 1 | Assumed 1, could not find compound in RF database | 0.005531632 | 0.08905928 | Branched Alkanes | 10 | B10
14.091 | 1.0943 | 14.0843 | Undecane, 4-methyl- | C12H26 | 72.30047251 | Automatically assigned using a linear fit of manual peak assignments | B | 1 | Assumed 1, could not find compound in RF database | 0.009048229 | 0.1456765 | Branched Alkanes | 12 | B12
14.152 | 0.8082 | 14.1507 | Nonane, 5-(2-methylpropyl)- | C13H28 | 81.37429645 | Manual | B | 1 | Assumed 1, compound in RF database but lacks any RF | 0.006682608 | 0.10759 |  |  | B
14.262 | 0.8413 | 14.2565 | Undecane, 3-methyl- | C12H26 | 91.41447204 | Automatically assigned using a linear fit of manual peak assignments | B | 1 | Assumed 1, estimated response factor exists but is out of range | 0.006956296 | 0.1119964 | Branched Alkanes | 12 | B12
14.336 | 0.5543 | 14.2759 | 1,3-Benzenediol, O,O'-di(2-methylbenzoyl)- | C22H18O4 | 78.58102813 | Automatically assigned using a linear fit of manual peak assignments | O | 1 | Assumed 1, could not find compound in RF database | 0.004583234 | 0.07379007 | Other | 22 | O22
14.425 | 1.0465 | 14.3325 | 4-Ethylbenzoic acid, 6-ethyl-3-octyl ester | C19H30O2 | 58.15768862 | Automatically assigned using a linear fit of manual peak assignments | O | 1 | Assumed 1, could not find compound in RF database | 0.008652994 | 0.1393132 | Other | 19 | O19
14.582 | 0.2613 | 14.4224 | Benzene, 1-methyl-4-(1-methylpropyl)- | C11H16 | 89.82440139 | Automatically assigned using a linear fit of manual peak assignments | A | 0.687225 | Estimated response factor in chemical lump ABE | 0.002160561 | 0.05061666 | Aromatics | 11 | A11
14.653 | 0.8384 | 14.6463 | 1,3-Benzenediol, O,O'-di(2-methylbenzoyl)- | C22H18O4 | 80.50658878 | Automatically assigned using a linear fit of manual peak assignments | O | 1 | Assumed 1, could not find compound in RF database | 0.006932317 | 0.1116103 | Other | 22 | O22
14.691 | 1.0659 | 14.7113 | 1,3-Dimethyl-5-n-hexyladamantane | C18H32 | 59.42561276 | Automatically assigned using a linear fit of manual peak assignments | C | 1 | Assumed 1, could not find compound in RF database | 0.008813403 | 0.1418958 | Cycloalkanes | 18 | C18
14.823 | 0.8748 | 14.8214 | 1H-Indene, 2,3-dihydro-1,1-dimethyl- | C11H14 | 83.73494221 | Automatically assigned using a linear fit of manual peak assignments | A | 1 | Assumed 1, compound in RF database but lacks any RF | 0.007233291 | 0.116456 | Aromatics | 11 | A11
14.865 | 0.1011 | 14.8577 | Pentane, 3-ethyl-3-methyl- | C8H18 | 72.89313169 | Automatically assigned using a linear fit of manual peak assignments | B | 1 | Assumed 1, compound in RF database but lacks any RF | 0.0008359462 | 0.01345873 | Branched Alkanes | 8 | B8
14.91 | 0.4164 | 14.9048 | Undecane, 2,5-dimethyl- | C13H28 | 88.07462073 | Automatically assigned using a linear fit of manual peak assignments | B | 1 | Assumed 1, could not find compound in RF database | 0.003443007 | 0.05543241 | Branched Alkanes | 13 | B13
14.965 | 0.8671 | 14.9625 | Benzene, pentamethyl- | C11H16 | 85.32437192 | Automatically assigned using a linear fit of manual peak assignments | A | 0.4189 | Estimated response factor in chemical lump MBE | 0.007169623 | 0.2755573 | Aromatics | 11 | A11
15.028 | 0.7666 | 15.0349 | No Match |  |  | Automatically assigned using a linear fit of manual peak assignments |  | 1 | Assumed 1, could not find compound in RF database
15.125 | 0.7224 | 15.1787 | Benzene, 1,3,5-trimethyl-2-propyl- | C12H18 | 83.56081711 | Automatically assigned using a linear fit of manual peak assignments | A | 0.80415 | Estimated response factor in chemical lump ABE | 0.00597317 | 0.1195897 | Aromatics | 12 | A12
15.191 | 1.3134 | 15.2009 | Dodecane, 3-methyl- | C13H28 | 54.03294356 | Automatically assigned using a linear fit of manual peak assignments | B | 1 | Assumed 1, estimated response factor exists but is out of range | 0.01085986 | 0.1748437 | Branched Alkanes | 13 | B13
15.357 | 0.1394 | 15.3579 | Benzene, pentamethyl- | C11H16 | 69.36463841 | Automatically assigned using a linear fit of manual peak assignments | A | 0.4189 | Estimated response factor in chemical lump MBE | 0.00115263 | 0.04430018 | Aromatics | 11 | A11
15.395 | 0.2991 | 15.3919 | 1H-Indene, 2,3-dihydro-1,1,3-trimethyl- | C12H16 | 84.62990751 | Automatically assigned using a linear fit of manual peak assignments | A | 1 | Assumed 1, compound in RF database but lacks any RF | 0.002473111 | 0.03981708 | Aromatics | 12 | A12
15.494 | 0.8697 | 15.5224 | Benzene, 1,2-diethyl-3,4-dimethyl- | C12H18 | 77.86948051 | Automatically assigned using a linear fit of manual peak assignments | A | 0.80415 | Estimated response factor in chemical lump ABE | 0.007191122 | 0.1439745 | Aromatics | 12 | A12
15.554 | 0.7323 | 15.5526 | Dodecane, 4-methyl- | C13H28 | 62.18133552 | Automatically assigned using a linear fit of manual peak assignments | B | 1 | Assumed 1, could not find compound in RF database | 0.006055029 | 0.09748596 | Branched Alkanes | 13 | B13
15.622 | 1.3265 | 15.6183 | Undecane, 3-methyl- | C12H26 | 77.71969802 | Automatically assigned using a linear fit of manual peak assignments | B | 1 | Assumed 1, estimated response factor exists but is out of range | 0.01096818 | 0.1765876 | Branched Alkanes | 12 | B12
15.721 | 0.6108 | 15.658 | Benzene, 1,4-dimethyl-2-(2-methylpropyl)- | C12H18 | 75.33414402 | Automatically assigned using a linear fit of manual peak assignments | A | 0.80415 | Estimated response factor in chemical lump ABE | 0.005050405 | 0.1011149 | Aromatics | 12 | A12
15.753 | 0.7211 | 15.7528 | Benzene, 1-(1,1-dimethylethyl)-3,5-dimethyl- | C12H18 | 78.12975075 | Automatically assigned using a linear fit of manual peak assignments | A | 1 | Assumed 1, could not find compound in RF database | 0.005962421 | 0.09599498 | Aromatics | 12 | A12
15.799 | 0.5549 | 15.7976 | 1H-Indene, 2,3-dihydro-1,1,3-trimethyl- | C12H16 | 62.51631077 | Automatically assigned using a linear fit of manual peak assignments | A | 1 | Assumed 1, compound in RF database but lacks any RF | 0.004588195 | 0.07386994 | Aromatics | 12 | A12
15.847 | 1.1213 | 15.8428 | Octane, 2,2,6-trimethyl- | C11H24 | 77.35192948 | Automatically assigned using a linear fit of manual peak assignments | B | 1 | Assumed 1, could not find compound in RF database | 0.009271478 | 0.1492708 | Branched Alkanes | 11 | B11
15.919 | 0.7914 | 15.9155 | Benzene, 1,4-dimethyl-2-(2-methylpropyl)- | C12H18 | 89.81244589 | Automatically assigned using a linear fit of manual peak assignments | A | 0.80415 | Estimated response factor in chemical lump ABE | 0.006543697 | 0.1310123 | Aromatics | 12 | A12
16.026 | 2.8709 | 16.0232 | Benzene, pentamethyl- | C11H16 | 90.53783483 | Automatically assigned using a linear fit of manual peak assignments | A | 0.4189 | Estimated response factor in chemical lump MBE | 0.02373806 | 0.9123485 | Aromatics | 11 | A11
16.11 | 1.043 | 16.1723 | No Match |  |  | Automatically assigned using a linear fit of manual peak assignments |  | 1 | Assumed 1, could not find compound in RF database
16.211 | 2.0642 | 16.2655 | No Match |  |  | Automatically assigned using a linear fit of manual peak assignments |  | 1 | Assumed 1, could not find compound in RF database
16.282 | 1.0268 | 16.2756 | Naphthalene, 2-methyl- | C11H10 | 81.65278886 | Automatically assigned using a linear fit of manual peak assignments | A | 1 | Assumed 1, compound in RF database but lacks any RF | 0.008490104 | 0.1366907 | Aromatics | 11 | A11
16.521 | 0.4757 | 16.5117 | Hexane, 3,3-dimethyl- | C8H18 | 54.67698592 | Automatically assigned using a linear fit of manual peak assignments | B | 1 | Assumed 1, compound in RF database but lacks any RF | 0.003933329 | 0.0633266 | Branched Alkanes | 8 | B8
16.584 | 1.25 | 16.5802 | 1H-Indene, 2,3-dihydro-1,4,7-trimethyl- | C12H16 | 67.91568103 | Automatically assigned using a linear fit of manual peak assignments | A | 1 | Assumed 1, compound in RF database but lacks any RF | 0.01033564 | 0.1664037 | Aromatics | 12 | A12
16.693 | 0.5423 | 16.6915 | Benzene, 1,3,5-trimethyl-2-(1-methylethenyl)- | C12H16 | 72.12056944 | Automatically assigned using a linear fit of manual peak assignments | A | 1 | Assumed 1, could not find compound in RF database | 0.004484012 | 0.07219259 | Aromatics | 12 | A12
16.853 | 0.3205 | 16.8479 | Pentane, 3-ethyl-3-methyl- | C8H18 | 68.27975859 | Automatically assigned using a linear fit of manual peak assignments | B | 1 | Assumed 1, compound in RF database but lacks any RF | 0.002650057 | 0.04266592 | Branched Alkanes | 8 | B8
16.903 | 1.0859 | 16.9137 | Hexane, 2,2,4-trimethyl- | C9H20 | 61.67707874 | Automatically assigned using a linear fit of manual peak assignments | B | 1 | Assumed 1, compound in RF database but lacks any RF | 0.008978773 | 0.1445582 | Branched Alkanes | 9 | B9
16.969 | 0.6725 | 17.0236 | Benzene, 1,1'-(1,1,10,10-tetramethyl-1,10-decanediyl)bis[3,4-dimethyl- | C30H46 | 64.85873968 | Automatically assigned using a linear fit of manual peak assignments | A | 1 | Assumed 1, could not find compound in RF database | 0.005560572 | 0.08952521 | Aromatics | 30 | A30
17.022 | 0.2934 | 17.0781 | Tridecane, 3-methyl- | C14H30 | 73.21473518 | Automatically assigned using a linear fit of manual peak assignments | B | 1 | Assumed 1, estimated response factor exists but is out of range | 0.00242598 | 0.03905828 | Branched Alkanes | 14 | B14
17.158 | 0.5922 | 17.1481 | 4-pentylphenyl 4-propylbenzoate | C21H26O2 | 61.30727057 | Automatically assigned using a linear fit of manual peak assignments | O | 1 | Assumed 1, could not find compound in RF database | 0.004896611 | 0.07883543 | Other | 21 | O21
17.256 | 0.2323 | 17.2949 | 1,3,5-Trimethyl-2-cyclopentylbenzene | C14H20 | 60.43356298 | Automatically assigned using a linear fit of manual peak assignments | A | 1 | Assumed 1, could not find compound in RF database | 0.001920774 | 0.03092447 | Aromatics | 14 | A14
17.327 | 1.3063 | 17.3209 | Benzene, 2-(2-butenyl)-1,3,5-trimethyl- | C13H18 | 70.13144269 | Automatically assigned using a linear fit of manual peak assignments | A | 1 | Assumed 1, could not find compound in RF database | 0.01080115 | 0.1738986 | Aromatics | 13 | A13
17.458 | 0.6263 | 17.4784 | Phenol, 2-(2-pentyn-4-yl)-4-methyl- | C12H14O | 61.14160991 | Automatically assigned using a linear fit of manual peak assignments | O | 1 | Assumed 1, could not find compound in RF database | 0.005178567 | 0.08337492 | Other | 12 | O12
17.659 | 0.5449 | 17.6832 | No Match |  |  | Automatically assigned using a linear fit of manual peak assignments |  | 1 | Assumed 1, could not find compound in RF database
17.751 | 1.5319 | 17.7511 | Naphthalene, 2,6-dimethyl- | C12H12 | 96.19923505 | Automatically assigned using a linear fit of manual peak assignments | A | 1 | Assumed 1, could not find compound in RF database | 0.01266653 | 0.2039311 | Aromatics | 12 | A12
17.924 | 120.9408 | 17.9224 | Benzene, 1,3,5-tri-tert-butyl- | C18H30 | 97.41227443 | Automatically assigned using a linear fit of manual peak assignments | A | 1 | Assumed 1, could not find compound in RF database |  |  | Aromatics | 18 | A18
17.995 | 0.2386 | 18.038 | Naphthalene, 1,2,3,4-tetrahydro-5,6,7,8-tetramethyl- | C14H20 | 60.38540097 | Automatically assigned using a linear fit of manual peak assignments | A | 1 | Assumed 1, compound in RF database but lacks any RF | 0.001972866 | 0.03176314 | Aromatics | 14 | A14
18.041 | 0.51 | 18.0784 | No Match |  |  | Automatically assigned using a linear fit of manual peak assignments |  | 1 | Assumed 1, could not find compound in RF database
18.162 | 0.3337 | 18.1614 | Naphthalene, 1,2,3,4-tetrahydro-5,6,7,8-tetramethyl- | C14H20 | 59.89750709 | Automatically assigned using a linear fit of manual peak assignments | A | 1 | Assumed 1, compound in RF database but lacks any RF | 0.002759201 | 0.04442314 | Aromatics | 14 | A14
18.198 | 0.3519 | 18.2106 | Naphthalene, 1,2-dimethyl- | C12H12 | 78.89796918 | Automatically assigned using a linear fit of manual peak assignments | A | 1 | Assumed 1, compound in RF database but lacks any RF | 0.002909688 | 0.04684598 | Aromatics | 12 | A12
18.256 | 0.2787 | 18.2453 | Hexane, 2,4,4-trimethyl- | C9H20 | 60.99181977 | Automatically assigned using a linear fit of manual peak assignments | B | 1 | Assumed 1, compound in RF database but lacks any RF | 0.002304433 | 0.03710138 | Branched Alkanes | 9 | B9
18.29 | 0.2844 | 18.2897 | 1,3,5-Trimethyl-2-cyclopentylbenzene | C14H20 | 72.69324676 | Automatically assigned using a linear fit of manual peak assignments | A | 1 | Assumed 1, could not find compound in RF database | 0.002351564 | 0.03786018 | Aromatics | 14 | A14
18.348 | 0.4887 | 18.3438 | 3-Ethyl-3-methylheptane | C10H22 | 73.85314953 | Automatically assigned using a linear fit of manual peak assignments | B | 1 | Assumed 1, compound in RF database but lacks any RF | 0.00404082 | 0.0650572 | Branched Alkanes | 10 | B10
18.44 | 0.8634 | 18.4426 | Naphthalene, 1,2,3,4-tetrahydro-5,6,7,8-tetramethyl- | C14H20 | 62.43542725 | Automatically assigned using a linear fit of manual peak assignments | A | 1 | Assumed 1, compound in RF database but lacks any RF | 0.00713903 | 0.1149384 | Aromatics | 14 | A14
18.546 | 0.9875 | 18.564 | Naphthalene, 1,2,3,4-tetrahydro-1,6,8-trimethyl- | C13H18 | 65.4708232 | Automatically assigned using a linear fit of manual peak assignments | A | 1 | Assumed 1, compound in RF database but lacks any RF | 0.008165152 | 0.1314589 | Aromatics | 13 | A13
18.643 | 0.3083 | 18.6333 | No Match |  |  | Automatically assigned using a linear fit of manual peak assignments |  | 1 | Assumed 1, could not find compound in RF database
18.772 | 0.1355 | 18.7623 | 1-(3-Methylbutyl)-2,4,6-trimethylbenzene | C14H22 | 64.0618409 | Automatically assigned using a linear fit of manual peak assignments | A | 1 | Assumed 1, could not find compound in RF database | 0.001120383 | 0.01803816 | Aromatics | 14 | A14
18.816 | 1.2678 | 18.8169 | Benzene, 1,3,5-tri-tert-butyl- | C18H30 | 71.70187406 | Automatically assigned using a linear fit of manual peak assignments | A | 1 | Assumed 1, could not find compound in RF database |  |  | Aromatics | 18 | A18
18.892 | 1.0076 | 18.8873 | 1,1,4,5,6-Pentamethyl-2,3-dihydro-1H-indene | C14H20 | 77.20143734 | Automatically assigned using a linear fit of manual peak assignments | A | 1 | Assumed 1, compound in RF database but lacks any RF | 0.008331349 | 0.1341347 | Aromatics | 14 | A14
19.059 | 0.328 | 19.0212 | No Match |  |  | Automatically assigned using a linear fit of manual peak assignments |  | 1 | Assumed 1, could not find compound in RF database
19.143 | 0.3365 | 19.1793 | No Match |  |  | Automatically assigned using a linear fit of manual peak assignments |  | 1 | Assumed 1, could not find compound in RF database
19.262 | 1.7844 | 19.2766 | Benzene, 1,2,4-trimethyl- | C9H12 | 59.13793325 | Automatically assigned using a linear fit of manual peak assignments | A | 0.3905 | Estimated response factor in chemical lump MBE | 0.01475433 | 0.608309 | Aromatics | 9 | A9
19.327 | 2.1178 | 19.3542 | Benzene, 1,1'-(1,1,10,10-tetramethyl-1,10-decanediyl)bis[3,4-dimethyl- | C30H46 | 62.4643517 | Automatically assigned using a linear fit of manual peak assignments | A | 1 | Assumed 1, could not find compound in RF database | 0.01751105 | 0.2819279 | Aromatics | 30 | A30
19.433 | 0.0819 | 19.486 | Benzene, 1-(1,5-dimethylhexyl)-4-methyl- | C15H24 | 60.76457531 | Automatically assigned using a linear fit of manual peak assignments | A | 1 | Assumed 1, could not find compound in RF database | 0.0006771908 | 0.01090277 | Aromatics | 15 | A15
19.56 | 0.9939 | 19.5577 | Naphthalene, 2,3,6-trimethyl- | C13H14 | 94.87268828 | Automatically assigned using a linear fit of manual peak assignments | A | 1 | Assumed 1, compound in RF database but lacks any RF | 0.00821807 | 0.1323109 | Aromatics | 13 | A13
19.614 | 0.1326 | 19.622 | 1,3-Benzenediol, o-(4-ethylbenzoyl)-o'-(3-methylbenzoyl)- | C23H20O4 | 71.60182159 | Automatically assigned using a linear fit of manual peak assignments | O | 1 | Assumed 1, could not find compound in RF database | 0.001096404 | 0.01765211 | Other | 23 | O23
19.73 | 2.703 | 19.7574 | Naphthalene, 2,3,6-trimethyl- | C13H14 | 83.86100558 | Automatically assigned using a linear fit of manual peak assignments | A | 1 | Assumed 1, compound in RF database but lacks any RF | 0.02234978 | 0.3598314 | Aromatics | 13 | A13
19.948 | 1.0398 | 19.9455 | Naphthalene, 2-(1-methylethyl)- | C13H14 | 67.58304087 | Automatically assigned using a linear fit of manual peak assignments | A | 1 | Assumed 1, compound in RF database but lacks any RF | 0.008597595 | 0.1384213 | Aromatics | 13 | A13
20.112 | 0.8242 | 20.0798 | No Match |  |  | Automatically assigned using a linear fit of manual peak assignments |  | 1 | Assumed 1, could not find compound in RF database
20.173 | 0.1716 | 20.1659 | 1,1,2,2,3,3-Hexamethylindane | C15H22 | 51.5437208 | Automatically assigned using a linear fit of manual peak assignments | A | 1 | Assumed 1, could not find compound in RF database | 0.001418876 | 0.0228439 | Aromatics | 15 | A15
20.229 | 0.5694 | 20.2263 | 1,4,5,8-Tetramethylnaphthalene | C14H16 | 76.2770865 | Automatically assigned using a linear fit of manual peak assignments | A | 1 | Assumed 1, compound in RF database but lacks any RF | 0.004708089 | 0.07580023 | Aromatics | 14 | A14
20.465 | 0.7767 | 20.47 | 1-(3-Methylbutyl)-2,3,4,6-tetramethylbenzene | C15H24 | 53.38052777 | Automatically assigned using a linear fit of manual peak assignments | A | 1 | Assumed 1, could not find compound in RF database | 0.00642215 | 0.1033966 | Aromatics | 15 | A15
20.556 | 0.2371 | 20.6 | 1,4,5,8-Tetramethylnaphthalene | C14H16 | 55.71209197 | Automatically assigned using a linear fit of manual peak assignments | A | 1 | Assumed 1, compound in RF database but lacks any RF | 0.001960463 | 0.03156346 | Aromatics | 14 | A14
20.602 | 0.5409 | 20.6141 | 7H-Benz[de]anthracen-7-one | C17H10O | 57.25848092 | Automatically assigned using a linear fit of manual peak assignments | O | 1 | Assumed 1, could not find compound in RF database | 0.004472436 | 0.07200622 | Other | 17 | O17
20.692 | 1.7749 | 20.7099 | No Match |  |  | Automatically assigned using a linear fit of manual peak assignments |  | 1 | Assumed 1, could not find compound in RF database
20.828 | 0.0742 | 20.8235 | 1,1'-Biphenyl, 4-methoxy- | C13H12O | 62.63417238 | Automatically assigned using a linear fit of manual peak assignments | O | 1 | Assumed 1, could not find compound in RF database | 0.0006135233 | 0.009877725 | Other | 13 | O13
20.948 | 1.5293 | 20.9463 | 1,4,5,8-Tetramethylnaphthalene | C14H16 | 94.33325188 | Automatically assigned using a linear fit of manual peak assignments | A | 1 | Assumed 1, compound in RF database but lacks any RF | 0.01264503 | 0.203585 | Aromatics | 14 | A14
21.003 | 0.0947 | 21.0264 | Azulene, 1,4-dimethyl-7-(1-methylethyl)- | C15H18 | 71.24367019 | Automatically assigned using a linear fit of manual peak assignments | A | 1 | Assumed 1, compound in RF database but lacks any RF | 0.0007830277 | 0.01260675 | Aromatics | 15 | A15
21.033 | 0.2152 | 21.0593 | No Match |  |  | Automatically assigned using a linear fit of manual peak assignments |  | 1 | Assumed 1, could not find compound in RF database
21.254 | 0.2842 | 21.2509 | 1,1'-Biphenyl, 4-methoxy- | C13H12O | 73.13696167 | Automatically assigned using a linear fit of manual peak assignments |  | 1 | Assumed 1, could not find compound in RF database | 0.00234991 | 0.03783355
21.318 | 0.5734 | 21.3167 | 1,2,3,3a,8,9,9a,9b-Octahydrocyclopenta[def]phenanthrene | C15H18 | 56.37314311 | Automatically assigned using a linear fit of manual peak assignments | A | 1 | Assumed 1, could not find compound in RF database | 0.004741163 | 0.07633272 | Aromatics | 15 | A15
21.423 | 0.6366 | 21.4217 | 1,1'-Biphenyl, 4-methoxy- | C13H12O | 67.06755163 | Automatically assigned using a linear fit of manual peak assignments | O | 1 | Assumed 1, could not find compound in RF database | 0.005263732 | 0.08474609 | Other | 13 | O13
21.492 | 0.808 | 21.5418 | No Match |  |  | Automatically assigned using a linear fit of manual peak assignments |  | 1 | Assumed 1, could not find compound in RF database
21.557 | 0.4267 | 21.5673 | No Match |  |  | Automatically assigned using a linear fit of manual peak assignments |  | 1 | Assumed 1, could not find compound in RF database
21.62 | 0.3634 | 21.619 | Azulene, 1,4-dimethyl-7-(1-methylethyl)- | C15H18 | 76.90283262 | Automatically assigned using a linear fit of manual peak assignments | A | 1 | Assumed 1, compound in RF database but lacks any RF | 0.003004776 | 0.04837689 | Aromatics | 15 | A15
21.681 | 0.8349 | 21.6785 | Naphthalene, 1,6-dimethyl-4-(1-methylethyl)- | C15H18 | 76.56358085 | Automatically assigned using a linear fit of manual peak assignments | A | 1 | Assumed 1, compound in RF database but lacks any RF | 0.006903378 | 0.1111444 | Aromatics | 15 | A15
21.748 | 0.2114 | 21.7415 | No Match |  |  | Automatically assigned using a linear fit of manual peak assignments |  | 1 | Assumed 1, could not find compound in RF database
21.808 | 0.3402 | 21.8 | Azulene, 1,4-dimethyl-7-(1-methylethyl)- | C15H18 | 69.4731255 | Automatically assigned using a linear fit of manual peak assignments | A | 1 | Assumed 1, compound in RF database but lacks any RF | 0.002812946 | 0.04528844 | Aromatics | 15 | A15
21.854 | 0.0402 | 21.9036 | 1-Acetyl-4,6,8-trimethylazulene | C15H16O | 59.08936131 | Automatically assigned using a linear fit of manual peak assignments | O | 1 | Assumed 1, could not find compound in RF database | 0.000332394 | 0.005351544 | Other | 15 | O15
21.896 | 0.3944 | 21.9421 | (1R,2S,5R)-5-Methyl-2-(1-methyl-1-(2'-naphthyl)ethyl)-cyclohexane-1-yl acrylate | C23H28O2 | 57.80636101 | Automatically assigned using a linear fit of manual peak assignments | O | 1 | Assumed 1, could not find compound in RF database | 0.0032611 | 0.0525037 | Other | 23 | O23
21.967 | 1.2244 | 21.9649 | 6-Isopropyl-1,4-dimethylnaphthalene | C15H18 | 84.23418385 | Automatically assigned using a linear fit of manual peak assignments | A | 1 | Assumed 1, compound in RF database but lacks any RF | 0.01012396 | 0.1629958 | Aromatics | 15 | A15
22.266 | 0.1632 | 22.2619 | 1,5-Diacetylnaphthalene | C14H12O2 | 63.39293084 | Automatically assigned using a linear fit of manual peak assignments | O | 1 | Assumed 1, could not find compound in RF database | 0.001349421 | 0.02172567 | Other | 14 | O14
22.332 | 0.3219 | 22.3321 | No Match |  |  | Automatically assigned using a linear fit of manual peak assignments |  | 1 | Assumed 1, could not find compound in RF database
22.386 | 0.1643 | 22.4298 | Naphthalene, 1,6,7-trimethyl- | C13H14 | 68.42767175 | Automatically assigned using a linear fit of manual peak assignments | A | 1 | Assumed 1, compound in RF database but lacks any RF | 0.001358516 | 0.02187211 | Aromatics | 13 | A13
22.433 | 0.4903 | 22.4551 | 1-Ethoxy-2-phenylmethylbenzene | C15H16O | 60.48386881 | Automatically assigned using a linear fit of manual peak assignments | O | 1 | Assumed 1, could not find compound in RF database | 0.00405405 | 0.0652702 | Other | 15 | O15
22.539 | 0.8296 | 22.5354 | Azulene, 1,4-dimethyl-7-(1-methylethyl)- | C15H18 | 60.95548559 | Automatically assigned using a linear fit of manual peak assignments | A | 1 | Assumed 1, compound in RF database but lacks any RF | 0.006859554 | 0.1104388 | Aromatics | 15 | A15
22.631 | 1.9585 | 22.6288 | 6-Isopropyl-1,4-dimethylnaphthalene | C15H18 | 88.58907089 | Automatically assigned using a linear fit of manual peak assignments | A | 1 | Assumed 1, compound in RF database but lacks any RF | 0.01619387 | 0.2607214 | Aromatics | 15 | A15
22.769 | 0.3536 | 22.768 | 1-Ethoxy-2-phenylmethylbenzene | C15H16O | 59.44347645 | Automatically assigned using a linear fit of manual peak assignments | O | 1 | Assumed 1, could not find compound in RF database | 0.002923745 | 0.04707229 | Other | 15 | O15
22.84 | 0.3728 | 22.8365 | 2',4'-Dihydroxy-3',5'-dimethoxyacetophenone | C10H12O5 | 68.30536337 | Automatically assigned using a linear fit of manual peak assignments | O | 1 | Assumed 1, could not find compound in RF database | 0.0030825 | 0.04962825 | Other | 10 | O10
22.895 | 0.4967 | 22.8986 | 1-(2,3,4-Trimethoxyphenyl)ethanol | C11H16O4 | 57.437778 | Automatically assigned using a linear fit of manual peak assignments | O | 1 | Assumed 1, could not find compound in RF database | 0.004106968 | 0.06612219 | Other | 11 | O11
22.993 | 1.4971 | 22.9899 | Azulene, 1,4-dimethyl-7-(1-methylethyl)- | C15H18 | 84.45596605 | Automatically assigned using a linear fit of manual peak assignments | A | 1 | Assumed 1, compound in RF database but lacks any RF | 0.01237878 | 0.1992984 | Aromatics | 15 | A15
23.068 | 0.5834 | 23.0647 | 3,4,5-Trimethoxyphenylacetic acid | C11H14O5 | 50.88682474 | Automatically assigned using a linear fit of manual peak assignments | O | 1 | Assumed 1, could not find compound in RF database | 0.004823848 | 0.07766395 | Other | 11 | O11
23.208 | 1.0624 | 23.2084 | Naphthalene, 1,6-dimethyl-4-(1-methylethyl)- | C15H18 | 80.05691963 | Automatically assigned using a linear fit of manual peak assignments | A | 1 | Assumed 1, compound in RF database but lacks any RF | 0.008784463 | 0.1414299 | Aromatics | 15 | A15
23.251 | 0.3361 | 23.2647 | 3-Phenyl-4-hydroxyacetophenone | C14H12O2 | 62.3405327 | Automatically assigned using a linear fit of manual peak assignments | O | 1 | Assumed 1, could not find compound in RF database | 0.002779046 | 0.04474263 | Other | 14 | O14
23.381 | 1.2344 | 23.3825 | 1-Acetyl-4,6,8-trimethylazulene | C15H16O | 77.66255951 | Automatically assigned using a linear fit of manual peak assignments | O | 1 | Assumed 1, could not find compound in RF database | 0.01020665 | 0.164327 | Other | 15 | O15
23.461 | 0.1765 | 23.4925 | 1-Ethoxy-2-phenylmethylbenzene | C15H16O | 60.34676763 | Automatically assigned using a linear fit of manual peak assignments | O | 1 | Assumed 1, could not find compound in RF database | 0.001459392 | 0.02349621 | Other | 15 | O15
23.5 | 0.17 | 23.5352 | Benzo[a]fluorene, 1,2,3,4,6b,7,8,9,10,10a-decahydro- | C17H22 | 62.91386865 | Automatically assigned using a linear fit of manual peak assignments | A | 1 | Assumed 1, could not find compound in RF database | 0.001405646 | 0.02263091 | Aromatics | 17 | A17
23.568 | 0.4402 | 23.5691 | Sebacic acid, nonyl 4-(2-phenylpropyl-2)-phenyl ester | C34H50O4 | 72.00263686 | Automatically assigned using a linear fit of manual peak assignments | O | 1 | Assumed 1, could not find compound in RF database | 0.003639797 | 0.05860074 | Other | 34 | O34
23.649 | 0.3659 | 23.6667 | 1,1'-Biphenyl, 4-butoxy- | C16H18O | 60.62396745 | Automatically assigned using a linear fit of manual peak assignments | O | 1 | Assumed 1, could not find compound in RF database | 0.003025447 | 0.0487097 | Other | 16 | O16
23.752 | 0.2573 | 23.7473 | 1-Acetyl-4,6,8-trimethylazulene | C15H16O | 62.11684752 | Automatically assigned using a linear fit of manual peak assignments | O | 1 | Assumed 1, could not find compound in RF database | 0.002127487 | 0.03425254 | Other | 15 | O15
23.865 | 0.1067 | 23.8605 | No Match |  |  | Automatically assigned using a linear fit of manual peak assignments |  | 1 | Assumed 1, could not find compound in RF database
23.958 | 0.3483 | 23.9524 | No Match |  |  | Automatically assigned using a linear fit of manual peak assignments |  | 1 | Assumed 1, could not find compound in RF database
24.02 | 0.2968 | 24.0208 | 1-(2,3,4-Trimethoxyphenyl)ethanol | C11H16O4 | 62.49895291 | Automatically assigned using a linear fit of manual peak assignments | O | 1 | Assumed 1, could not find compound in RF database | 0.002454093 | 0.0395109 | Other | 11 | O11
24.116 | 0.3761 | 24.1113 | Benzene, 1-(1,1-dimethylethyl)-4-phenoxy- | C16H18O | 54.46280437 | Automatically assigned using a linear fit of manual peak assignments | O | 1 | Assumed 1, could not find compound in RF database | 0.003109786 | 0.05006755 | Other | 16 | O16
24.231 | 0.3771 | 24.2294 | No Match |  |  | Automatically assigned using a linear fit of manual peak assignments |  | 1 | Assumed 1, could not find compound in RF database
24.348 | 0.2945 | 24.3415 | No Match |  |  | Automatically assigned using a linear fit of manual peak assignments |  | 1 | Assumed 1, could not find compound in RF database
24.458 | 0.2103 | 24.4624 | Sydonic acid, 3Me derivative | C18H28O4 | 50.3500326 | Automatically assigned using a linear fit of manual peak assignments | O | 1 | Assumed 1, could not find compound in RF database | 0.001738867 | 0.02799576 | Other | 18 | O18
24.559 | 0.2924 | 24.5537 | No Match |  |  | Automatically assigned using a linear fit of manual peak assignments |  | 1 | Assumed 1, could not find compound in RF database
24.641 | 1.4296 | 24.6613 | 1,1'-Biphenyl, 4-butoxy- | C16H18O | 63.27440635 | Automatically assigned using a linear fit of manual peak assignments | O | 1 | Assumed 1, could not find compound in RF database | 0.01182066 | 0.1903126 | Other | 16 | O16
24.743 | 0.4176 | 24.7543 | No Match |  |  | Automatically assigned using a linear fit of manual peak assignments |  | 1 | Assumed 1, could not find compound in RF database
24.912 | 0.7169 | 24.9053 | Benzene, 1-(1,1-dimethylethyl)-4-phenoxy- | C16H18O | 51.89684169 | Automatically assigned using a linear fit of manual peak assignments | O | 1 | Assumed 1, could not find compound in RF database | 0.005927694 | 0.09543587 | Other | 16 | O16
25.086 | 0.5679 | 25.1195 | Naphtho[1,2-b]furan-4,5-dione, 2-isopropyl- | C15H12O3 | 59.92635595 | Automatically assigned using a linear fit of manual peak assignments | O | 1 | Assumed 1, could not find compound in RF database | 0.004695686 | 0.07560054 | Other | 15 | O15
25.199 | 0.2983 | 25.204 | 9H-Xanthen-9-one, 4-methoxy- | C14H10O3 | 59.70835788 | Automatically assigned using a linear fit of manual peak assignments | O | 1 | Assumed 1, could not find compound in RF database | 0.002466496 | 0.03971059 | Other | 14 | O14
25.302 | 0.3134 | 25.2985 | Benzene, 1-(1,1-dimethylethyl)-4-phenoxy- | C16H18O | 78.49535719 | Automatically assigned using a linear fit of manual peak assignments | O | 1 | Assumed 1, could not find compound in RF database | 0.00259135 | 0.04172074 | Other | 16 | O16
25.372 | 0.1622 | 25.41144712 | No Match |  |  | Automatically assigned using a linear fit of manual peak assignments |  | 1 | Assumed 1, could not find compound in RF database
25.419 | 0.0562 | 25.41144712 | No Match |  |  | Automatically assigned using a linear fit of manual peak assignments |  | 1 | Assumed 1, could not find compound in RF database
25.461 | 0.1115 | 25.41144712 | No Match |  |  | Automatically assigned using a linear fit of manual peak assignments |  | 1 | Assumed 1, could not find compound in RF database
25.579 | 0.4178 | 25.5669 | No Match |  |  | Automatically assigned using a linear fit of manual peak assignments |  | 1 | Assumed 1, could not find compound in RF database
25.838 | 0.6923 | 25.8363 | Phenanthrene, 2,3,5-trimethyl- | C17H16 | 77.72728894 | Automatically assigned using a linear fit of manual peak assignments | A | 1 | Assumed 1, could not find compound in RF database | 0.005724288 | 0.09216104 | Aromatics | 17 | A17
26.067 | 0.0765 | 26.02700191 | No Match |  |  | Automatically assigned using a linear fit of manual peak assignments |  | 1 | Assumed 1, could not find compound in RF database
26.119 | 0.11 | 26.1158 | 2-Propenoic acid, 3-(3,4,5-trimethoxyphenyl)- | C12H14O5 | 67.41351903 | Automatically assigned using a linear fit of manual peak assignments | O | 1 | Assumed 1, could not find compound in RF database | 0.0009095359 | 0.01464353 | Other | 12 | O12
26.331 | 0.2865 | 26.2756 | 2,6-Di-t-butyl-4-methylphenol acetate(ester) | C17H26O2 | 50.49070946 | Automatically assigned using a linear fit of manual peak assignments | O | 1 | Assumed 1, could not find compound in RF database | 0.002368928 | 0.03813973 | Other | 17 | O17
26.423 | 0.1804 | 26.442 | No Match |  |  | Automatically assigned using a linear fit of manual peak assignments |  | 1 | Assumed 1, could not find compound in RF database
26.483 | 0.1521 | 26.494 | Ethanone, 1-(4,6-dihydroxy-2,3,5-trimethyl-7-benzofuranyl)- | C13H14O4 | 63.00241735 | Automatically assigned using a linear fit of manual peak assignments | O | 1 | Assumed 1, could not find compound in RF database | 0.00125764 | 0.02024801 | Other | 13 | O13
26.578 | 0.2434 | 26.6023 | 2-Isopropyl-10-methylphenanthrene | C18H18 | 54.22407133 | Automatically assigned using a linear fit of manual peak assignments | A | 1 | Assumed 1, compound in RF database but lacks any RF | 0.002012555 | 0.03240213 | Aromatics | 18 | A18
26.727 | 0.4922 | 26.7263 | Ethanone, 1-(4,6-dihydroxy-2,3,5-trimethyl-7-benzofuranyl)- | C13H14O4 | 64.68746347 | Automatically assigned using a linear fit of manual peak assignments | O | 1 | Assumed 1, could not find compound in RF database | 0.00406976 | 0.06552313 | Other | 13 | O13
26.862 | 0.3854 | 26.8442 | No Match |  |  | Automatically assigned using a linear fit of manual peak assignments |  | 1 | Assumed 1, could not find compound in RF database
27.137 | 0.7873 | 27.1407 | 1,3,6,8-Tetramethylanthracene | C18H18 | 74.12185733 | Automatically assigned using a linear fit of manual peak assignments | A | 1 | Assumed 1, could not find compound in RF database | 0.006509797 | 0.1048077 | Aromatics | 18 | A18
27.321 | 3.1773 | 27.2944 | 2-Isopropyl-10-methylphenanthrene | C18H18 | 74.92449007 | Automatically assigned using a linear fit of manual peak assignments | A | 1 | Assumed 1, compound in RF database but lacks any RF | 0.02627153 | 0.4229717 | Aromatics | 18 | A18
27.584 | 0.2821 | 27.5876 | 3,5-di-tert-Butyl-4-hydroxyacetophenone | C16H24O2 | 58.22366851 | Automatically assigned using a linear fit of manual peak assignments | O | 1 | Assumed 1, could not find compound in RF database | 0.002332546 | 0.03755399 | Other | 16 | O16
27.762 | 0.2309 | 27.7553 | Benzene, 1-[(4-ethylphenyl)ethynyl]-4-propyl- | C19H20 | 57.05092202 | Automatically assigned using a linear fit of manual peak assignments | A | 1 | Assumed 1, could not find compound in RF database | 0.001909199 | 0.0307381 | Aromatics | 19 | A19
27.919 | 0.3322 | 27.917 | 1,4-Naphthoquinone, 6-acetyl-2,5,7-trihydroxy- | C12H8O6 | 56.52237842 | Automatically assigned using a linear fit of manual peak assignments | O | 1 | Assumed 1, could not find compound in RF database | 0.002746798 | 0.04422345 | Other | 12 | O12
28.122 | 1.0409 | 28.1197 | 8-Isopropyl-1,3-dimethylphenanthrene | C19H20 | 51.09022587 | Automatically assigned using a linear fit of manual peak assignments | A | 1 | Assumed 1, compound in RF database but lacks any RF | 0.00860669 | 0.1385677 | Aromatics | 19 | A19
28.363 | 0.6396 | 28.3752 | No Match |  |  | Automatically assigned using a linear fit of manual peak assignments |  | 1 | Assumed 1, could not find compound in RF database
28.532 | 0.3809 | 28.5344 | 2,6-Bis(1,1-dimethylethyl)-4-(1-oxopropyl)phenol | C17H26O2 | 61.77758294 | Automatically assigned using a linear fit of manual peak assignments | O | 1 | Assumed 1, could not find compound in RF database | 0.003149475 | 0.05070654 | Other | 17 | O17
28.624 | 0.5953 | 28.6236 | 8-Isopropyl-1,3-dimethylphenanthrene | C19H20 | 74.06355133 | Manual | A | 1 | Assumed 1, compound in RF database but lacks any RF | 0.004922243 | 0.07924811 | Aromatics | 19 | A19
28.77 | 0.1692 | 28.7644 | No Match |  |  | Automatically assigned using a linear fit of manual peak assignments |  | 1 | Assumed 1, could not find compound in RF database
28.892 | 0.5632 | 28.899 | 2-Naphthoic acid, 6-hydroxy-5,7-dimethoxy-, acetate | C15H14O6 | 51.95970214 | Automatically assigned using a linear fit of manual peak assignments | O | 1 | Assumed 1, could not find compound in RF database | 0.004656824 | 0.07497486 | Other | 15 | O15
29.214 | 0.3716 | 29.205 | No Match |  |  | Automatically assigned using a linear fit of manual peak assignments |  | 1 | Assumed 1, could not find compound in RF database
29.802 | 0.8444 | 29.7995 | Phenol, 2,4,6-tri-tert-butyl- | C18H30O | 61.78719373 | Automatically assigned using a linear fit of manual peak assignments | O | 1 | Assumed 1, could not find compound in RF database | 0.006981928 | 0.112409 | Other | 18 | O18
30.676 | 0.5943 | 30.6279 | 4,4'-bi-4H-pyran, 2,2',6,6'-tetrakis(1,1-dimethylethyl)-4,4'-dimethyl- | C28H46O2 | 72.4989275 | Automatically assigned using a linear fit of manual peak assignments | O | 1 | Assumed 1, could not find compound in RF database | 0.004913974 | 0.07911499 | Other | 28 | O28
30.858 | 0.1633 | 30.83615837 | No Match |  |  | Automatically assigned using a linear fit of manual peak assignments |  | 1 | Assumed 1, could not find compound in RF database
31.053 | 0.737 | 30.9989 | No Match |  |  | Automatically assigned using a linear fit of manual peak assignments |  | 1 | Assumed 1, could not find compound in RF database
31.332 | 0.1181 | 31.2818 | No Match |  |  | Automatically assigned using a linear fit of manual peak assignments |  | 1 | Assumed 1, could not find compound in RF database
31.947 | 0.0359 | 31.9082 | 4,4'-bi-4H-pyran, 2,2',6,6'-tetrakis(1,1-dimethylethyl)-4,4'-dimethyl- | C28H46O2 | 64.23278559 | Automatically assigned using a linear fit of manual peak assignments | O | 1 | Assumed 1, could not find compound in RF database | 0.0002968394 | 0.004779115 | Other | 28 | O28
32.137 | 0.6791 | 32.0921 | 1,2,4-Benzenetricarboxylic acid, 1,2-dimethyl ester | C11H10O6 | 54.50270485 | Automatically assigned using a linear fit of manual peak assignments | O | 1 | Assumed 1, could not find compound in RF database | 0.005615144 | 0.09040382 | Other | 11 | O11
32.739 | 0.1911 | 32.6831 | No Match |  |  | Automatically assigned using a linear fit of manual peak assignments |  | 1 | Assumed 1, could not find compound in RF database
32.795 | 0.7361 | 32.79231705 | No Match |  |  | Automatically assigned using a linear fit of manual peak assignments |  | 1 | Assumed 1, could not find compound in RF database
32.971 | 0.1237 | 32.99021321 | No Match |  |  | Automatically assigned using a linear fit of manual peak assignments |  | 1 | Assumed 1, could not find compound in RF database
33.01 | 0.7605 | 33.031 | 4,4'-bi-4H-pyran, 2,2',6,6'-tetrakis(1,1-dimethylethyl)-4,4'-dimethyl- | C28H46O2 | 59.37894298 | Automatically assigned using a linear fit of manual peak assignments | O | 1 | Assumed 1, could not find compound in RF database | 0.006288201 | 0.10124 | Other | 28 | O28
33.277 | 0.5241 | 33.2729 | No Match |  |  | Automatically assigned using a linear fit of manual peak assignments |  | 1 | Assumed 1, could not find compound in RF database
33.485 | 0.1031 | 33.421 | No Match |  |  | Automatically assigned using a linear fit of manual peak assignments |  | 1 | Assumed 1, could not find compound in RF database
34.117 | 0.0726 | 34.07460039 | No Match |  |  | Automatically assigned using a linear fit of manual peak assignments |  | 1 | Assumed 1, could not find compound in RF database
34.239 | 0.1615 | 34.2533 | Methanol, [4-(1,1-dimethylethyl)phenoxy]-, acetate | C13H18O3 | 55.19565218 | Automatically assigned using a linear fit of manual peak assignments | O | 1 | Assumed 1, could not find compound in RF database | 0.001335364 | 0.02149936 | Other | 13 | O13
34.511 | 0.4909 | 34.4953 | No Match |  |  | Automatically assigned using a linear fit of manual peak assignments |  | 1 | Assumed 1, could not find compound in RF database
35.433 | 0.073 | 35.43155046 | No Match |  |  | Automatically assigned using a linear fit of manual peak assignments |  | 1 | Assumed 1, could not find compound in RF database
35.696 | 0.2954 | 35.61410825 | No Match |  |  | Automatically assigned using a linear fit of manual peak assignments |  | 1 | Assumed 1, could not find compound in RF database
36.524 | 0.2796 | 36.4812 | 4,4'-bi-4H-pyran, 2,2',6,6'-tetrakis(1,1-dimethylethyl)-4,4'-dimethyl- | C28H46O2 | 59.09784613 | Automatically assigned using a linear fit of manual peak assignments | O | 1 | Assumed 1, could not find compound in RF database | 0.002311875 | 0.03722119 | Other | 28 | O28
37.15 | 0.1416 | 37.1333 | No Match |  |  | Automatically assigned using a linear fit of manual peak assignments |  | 1 | Assumed 1, could not find compound in RF database
37.777 | 0.6323 | 37.7795 | No Match |  |  | Automatically assigned using a linear fit of manual peak assignments |  | 1 | Assumed 1, could not find compound in RF database
38.437 | 0.3445 | 38.4276 | 1,2,4-Benzenetricarboxylic acid, 1,2-dimethyl ester | C11H10O6 | 71.4963518 | Automatically assigned using a linear fit of manual peak assignments | O | 1 | Assumed 1, could not find compound in RF database | 0.002848501 | 0.04586087 | Other | 11 | O11
39.956 | 0.1371 | 39.92844913 | Dimethyl hydrastate | C11H10O6 | 56.07426969 | Automatically assigned using a linear fit of manual peak assignments | O | 1 | Assumed 1, could not find compound in RF database | 0.001133612 | 0.01825116 | Other | 11 | O11

## Gas FID
Sample Name | Reactor Name | Catalyst Type | Catalyst Amount (mg) | Plastic Type | Plastic Amount (mg) | Reaction Temperature (C) | Quench Temperature (C) | Reaction Pressure (psi) | Initial Pressure (psi) | Quench Pressure (psi) | Start Time | End Time | Heat Time | Internal Standard Name | Internal Standard Mass (mg) | Reactor Volume (mL) | Remaining solids (mg) | Reaction Time | Total mass source | Mass (mg)
MBPR042_01 | MB02 | BEA | 28.5 | PE4k Sigma-Aldrich | 300.2 | 274 | 22 | 271 | 123 | 37 | 2023-12-05 13:54 | 2023-12-07 15:08 | 1.283333 | Benzene, 1,3,5-tri-tert-butyl- | 16.1 | 13 | 44.3 | 47.95 | Overall breakdown | 11.22989
[19 empty] | Compound Type Breakdown | 11.22989
Unnamed: 0.1 | Unnamed: 0 | FID RT | FID Area | MS RT | Compound Name | Formula | Match Factor | Compound Source | Compound Type Abbreviation | Carbon Number | RF (Area/vol.%) | RF Source | MW (g/mol) | Vol.% | Moles | Mass (mg) | Compound Type | Label String | Carbon Number Breakdown | 11.22989
2 | 2 | 1.25 | 4865.5068 | 3.1051 | Cyclopropane, 1,1-dimethyl- | C5H10 | 81.98507462 | Automatically assigned using a linear fit of manual peak assignments | C | 5 | 4350.77 | RF assignment based on average response factor for DBRF carbon number entries | 70.135 | 1.118309 | 1.511355e-05 | 1.059989 | Cycloalkanes | C5 | Compound Type + Carbon Number Breakdown | 11.22989
5 | 5 | 1.463 | 3628.9429 | 3.5511 | 2-Pentene, 3-methyl- | C6H12 | 88.61537634 | Automatically assigned using a linear fit of manual peak assignments | E | 6 | 5056.29 | RF assignment based on average response factor for DBRF carbon number entries | 84.162 | 0.7177086 | 9.699573e-06 | 0.8163355 | Alkenes/Alkynes | E6
6 | 6 | 1.525 | 1391.0042 | 3.6643 | Pentane, 2-methyl- | C6H14 | 98.72245389 | Automatically assigned using a linear fit of manual peak assignments | B | 6 | 5056.29 | RF assignment based on average response factor for DBRF carbon number entries | 86.178 | 0.2751037 | 3.717928e-06 | 0.3204036 | Branched Alkanes | B6 | Compound Type | Mass (mg) | Mass fraction | Aromatics | Linear Alkanes | Branched Alkanes | Cycloalkanes | Alkenes/Alkynes | Other
8 | 8 | 1.698 | 16521.1113 | 3.9837 | 1-Pentene, 2-methyl- | C6H12 | 93.93864169 | Automatically assigned using a linear fit of manual peak assignments | E | 6 | 5056.29 | RF assignment based on average response factor for DBRF carbon number entries | 84.162 | 3.267437 | 4.415824e-05 | 3.716446 | Alkenes/Alkynes | E6 | Aromatics | 0.07878692 | 0.007015823 | 0 | 0 | 0 | 0 | 0 | 0
9 | 9 | 1.765 | 5151.4731 | 4.1331 | n-Hexane | C6H14 | 97.33230211 | Automatically assigned using a linear fit of manual peak assignments | L | 6 | 5056.29 | RF assignment based on average response factor for DBRF carbon number entries | 86.178 | 1.018825 | 1.376905e-05 | 1.186589 | Linear Alkanes | L6 | Linear Alkanes | 1.188385 | 0.1058234 | 0 | 0 | 0 | 0 | 0 | 0
10 | 10 | 1.803 | 89.1707 | 4.2224 | 2-Methyl-1-butene | C5H10 | 61.32024059 | Automatically assigned using a linear fit of manual peak assignments | E | 5 | 4350.77 | RF assignment based on average response factor for DBRF carbon number entries | 70.135 | 0.02049538 | 2.769877e-07 | 0.01942653 | Alkenes/Alkynes | E5 | Branched Alkanes | 0.959714 | 0.08546069 | 0 | 0 | 0 | 0 | 0 | 0
11 | 11 | 1.856 | 947.048 | 4.3131 | 2-Pentene, 4-methyl-, (Z)- | C6H12 | 95.15967335 | Automatically assigned using a linear fit of manual peak assignments | E | 6 | 5056.29 | RF assignment based on average response factor for DBRF carbon number entries | 84.162 | 0.187301 | 2.531305e-06 | 0.2130397 | Alkenes/Alkynes | E6 | Cycloalkanes | 1.438331 | 0.1280806 | 0 | 0 | 0 | 0 | 0 | 0
12 | 12 | 1.912 | 671.9182 | 4.3734 | 2-Pentene, 3-methyl- | C6H12 | 91.1546822 | Automatically assigned using a linear fit of manual peak assignments | E | 6 | 5056.29 | RF assignment based on average response factor for DBRF carbon number entries | 84.162 | 0.1328876 | 1.795928e-06 | 0.1511489 | Alkenes/Alkynes | E6 | Alkenes/Alkynes | 6.471752 | 0.5762971 | 0 | 0 | 0 | 1.059989 | 0.01942653 | 0.6721964
13 | 13 | 2 | 292.3499 | 4.5815 | Butane, 2,2,3-trimethyl- | C7H16 | 93.74141981 | Automatically assigned using a linear fit of manual peak assignments | B | 7 | 5761.81 | RF assignment based on average response factor for DBRF carbon number entries | 100.205 | 0.05073925 | 6.857226e-07 | 0.06871284 | Branched Alkanes | B7 | Other | 1.09292 | 0.09732238 | 0.06823064 | 1.186589 | 0.3204036 | 0 | 4.89697 | 0.2202931
14 | 14 | 2.043 | 2205.8928 | 4.6737 | Furan, 2-methoxy- | C5H6O2 | 71.96295441 | Automatically assigned using a linear fit of manual peak assignments | O | 5 | 4350.77 | RF assignment based on average response factor for DBRF carbon number entries | 98.101 | 0.507012 | 6.852085e-06 | 0.6721964 | Other | O5 |  |  |  | 0 | 0 | 0.5507128 | 0.1568044 | 1.532096 | 0
19 | 19 | 2.356 | 6523.7993 | 5.193 | 1-Pentene, 2,4-dimethyl- | C7H14 | 86.09804152 | Automatically assigned using a linear fit of manual peak assignments | E | 7 | 5761.81 | RF assignment based on average response factor for DBRF carbon number entries | 98.189 | 1.132248 | 1.530193e-05 | 1.502481 | Alkenes/Alkynes | E7 | Carbon Number | Mass (mg) |  | 0.0006685216 | 0 | 0.03048427 | 0.149762 | 0.01578549 | 0.1636277
20 | 20 | 2.433 | 1794.964 | 5.3582 | Pentane, 3,3-dimethyl- | C7H16 | 89.86245211 | Automatically assigned using a linear fit of manual peak assignments | B | 7 | 5761.81 | RF assignment based on average response factor for DBRF carbon number entries | 100.205 | 0.3115278 | 4.210186e-06 | 0.4218817 | Branched Alkanes | B7 | 1 | 0 |  | 0.009887757 | 0.001795831 | 0.04925305 | 0.00837619 | 0.005800181 | 0.03680231
22 | 22 | 2.542 | 210.7151 | 5.5969 | Benzene | C6H6 | 67.71951224 | Automatically assigned using a linear fit of manual peak assignments | A | 6 | 5056.29 | RF assignment based on average response factor for DBRF carbon number entries | 78.114 | 0.04167386 | 5.632072e-07 | 0.04399436 | Aromatics | A6 | 2 | 0 |  | 0 | 0 | 0.008776834 | 0 | 0 | 0
23 | 23 | 2.571 | 116.0819 | 5.5969 | Benzene | C6H6 | 67.71951224 | Automatically assigned using a linear fit of manual peak assignments | A | 6 | 5056.29 | RF assignment based on average response factor for DBRF carbon number entries | 78.114 | 0.02295792 | 3.10268e-07 | 0.02423628 | Aromatics | A6 | 3 | 0 |  | 0 | 0 | 0 | 0 | 0 | 0
25 | 25 | 2.728 | 255.7829 | 5.9338 | Hexane, 3-methyl- | C7H16 | 98.87515657 | Automatically assigned using a linear fit of manual peak assignments | B | 7 | 5761.81 | RF assignment based on average response factor for DBRF carbon number entries | 100.205 | 0.0443928 | 5.999528e-07 | 0.06011827 | Branched Alkanes | B7 | 4 | 0 |  | 0 | 0 | 8.348991e-05 | 0.01367465 | 0.001674329 | 0
27 | 27 | 2.858 | 65.2856 | 6.1624 | Cyclopentane, 1,3-dimethyl-, cis- | C7H14 | 95.7979025 | Automatically assigned using a linear fit of manual peak assignments | C | 7 | 5761.81 | RF assignment based on average response factor for DBRF carbon number entries | 98.189 | 0.01133075 | 1.531309e-07 | 0.01503577 | Cycloalkanes | C7 | 5 | 1.751612 |  | 0 | 0 | 0 | 0 | 0 | 0
28 | 28 | 2.937 | 539.2141 | 6.3201 | Isopropylcyclobutane | C7H14 | 85.02302317 | Automatically assigned using a linear fit of manual peak assignments | C | 7 | 5761.81 | RF assignment based on average response factor for DBRF carbon number entries | 98.189 | 0.09358415 | 1.264756e-06 | 0.1241851 | Cycloalkanes | C7 | 6 | 6.692486 |  | 0 | 0 | 0 | 0 | 0 | 0
30 | 30 | 3.058 | 580.7092 | 6.5647 | 4-Hexen-3-one | C6H10O | 66.48405211 | Automatically assigned using a linear fit of manual peak assignments | O | 6 | 5056.29 | RF assignment based on average response factor for DBRF carbon number entries | 98.145 | 0.1148489 | 1.552141e-06 | 0.1523349 | Other | O6 | 7 | 2.239613 |  | 0 | 0 | 0 | 0 | 0 | 0
31 | 31 | 3.147 | 77.9483 | 6.7469 | 3,5-Dimethylcyclopentene | C7H12 | 60.99264928 | Automatically assigned using a linear fit of manual peak assignments | C | 7 | 5761.81 | RF assignment based on average response factor for DBRF carbon number entries | 96.173 | 0.01352844 | 1.82832e-07 | 0.0175835 | Cycloalkanes | C7 | 8 | 0.360328 |  | 0 | 0 | 0 | 0.04972545 | 0 | 0
32 | 32 | 3.24 | 52.3136 | 6.892 | 3-Methyl-3-hexene | C7H14 | 80.33482035 | Automatically assigned using a linear fit of manual peak assignments | E | 7 | 5761.81 | RF assignment based on average response factor for DBRF carbon number entries | 98.189 | 0.009079369 | 1.227044e-07 | 0.01204822 | Alkenes/Alkynes | E7 | 9 | 0.1119153
33 | 33 | 3.267 | 21.4798 | 6.9739 | 4-Methyl-2-hexene,c&t | C7H14 | 90.95708284 | Automatically assigned using a linear fit of manual peak assignments | E | 7 | 5761.81 | RF assignment based on average response factor for DBRF carbon number entries | 98.189 | 0.00372796 | 5.038204e-08 | 0.004946962 | Alkenes/Alkynes | E7 | 10 | 0.008776834
34 | 34 | 3.314 | 14.0205 | 6.9739 | 4-Methyl-2-hexene,c&t | C7H14 | 90.95708284 | Automatically assigned using a linear fit of manual peak assignments | E | 7 | 5761.81 | RF assignment based on average response factor for DBRF carbon number entries | 98.189 | 0.00243335 | 3.288585e-08 | 0.003229029 | Alkenes/Alkynes | E7 | 11 | 0
35 | 35 | 3.345 | 40.7744 | 7.084 | 2-Pentene, 3,4-dimethyl-, (Z)- | C7H14 | 94.5306194 | Automatically assigned using a linear fit of manual peak assignments | E | 7 | 5761.81 | RF assignment based on average response factor for DBRF carbon number entries | 98.189 | 0.007076665 | 9.563858e-08 | 0.009390657 | Alkenes/Alkynes | E7 | 12 | 0.01543247
36 | 36 | 3.407 | 195.3657 | 7.2104 | Propanoic acid, anhydride | C6H10O3 | 91.77830045 | Automatically assigned using a linear fit of manual peak assignments | O | 6 | 5056.29 | RF assignment based on average response factor for DBRF carbon number entries | 130.143 | 0.03863815 | 5.221807e-07 | 0.06795816 | Other | O6 | 13 | 0
38 | 38 | 3.592 | 494.9704 | 7.5739 | Ethyl 3-methylbut-3-enyl carbonate | C8H14O3 | 65.3761634 | Automatically assigned using a linear fit of manual peak assignments | O | 8 | 6467.33 | RF assignment based on average response factor for DBRF carbon number entries | 158.197 | 0.07653396 | 1.034329e-06 | 0.1636277 | Other | O8 | 14 | 0
40 | 40 | 3.716 | 44.6587 | 7.745 | Cyclopentane, 1,2,4-trimethyl- | C8H16 | 92.82601019 | Automatically assigned using a linear fit of manual peak assignments | C | 8 | 6467.33 | RF assignment based on average response factor for DBRF carbon number entries | 112.216 | 0.006905276 | 9.332232e-08 | 0.01047226 | Cycloalkanes | C8 | 15 | 0
42 | 42 | 3.794 | 52.8902 | 9.0344 | Cyclopentane, 1-ethyl-3-methyl- | C8H16 | 90.78673666 | Manual | C | 8 | 6467.33 | RF assignment based on average response factor for DBRF carbon number entries | 112.216 | 0.008178058 | 1.105235e-07 | 0.01240251 | Cycloalkanes | C8 | 16 | 0.04972545
43 | 43 | 3.826 | 48.5781 | 8.0209 | Bicyclo[2.2.1]heptane, 2-(3-methylbutyl)- | C12H22 | 59.04159611 | Automatically assigned using a linear fit of manual peak assignments | C | 12 | 9289.41 | RF assignment based on average response factor for DBRF carbon number entries | 166.308 | 0.005229406 | 7.067354e-08 | 0.01175358 | Cycloalkanes | C12
45 | 45 | 3.926 | 54.6699 | 8.205 | 3-Ethyl-2-hexene | C8H16 | 82.81432886 | Automatically assigned using a linear fit of manual peak assignments | E | 8 | 6467.33 | RF assignment based on average response factor for DBRF carbon number entries | 112.216 | 0.008453241 | 1.142425e-07 | 0.01281984 | Alkenes/Alkynes | E8 |  |  | Distribution Matrix | Compound Type | [6 empty] | CN BREAKDOWN:
46 | 46 | 3.973 | 100.2379 | 8.2954 | Pentane, 2,3,4-trimethyl- | C8H18 | 96.65479329 | Automatically assigned using a linear fit of manual peak assignments | B | 8 | 6467.33 | RF assignment based on average response factor for DBRF carbon number entries | 114.232 | 0.01549912 | 2.09465e-07 | 0.0239276 | Branched Alkanes | B8 |  |  | Carbon Number | Linear Alkanes | Branched Alkanes | Cycloalkanes | Aromatics | Alkenes/Alkynes | Other
47 | 47 | 4.038 | 127.0864 | 8.3738 | 1-Pentanone, 1-(2-furanyl)- | C9H12O2 | 72.03028672 | Automatically assigned using a linear fit of manual peak assignments | O | 9 | 7172.85 | RF assignment based on average response factor for DBRF carbon number entries | 152.193 | 0.0177177 | 2.394483e-07 | 0.03644236 | Other | O9 |  |  |  | L | B | C | A | E | O
49 | 49 | 4.191 | 27.4673 | 8.6554 | Heptane, 3-methyl- | C8H18 | 98.0018836 | Automatically assigned using a linear fit of manual peak assignments | B | 8 | 6467.33 | RF assignment based on average response factor for DBRF carbon number entries | 114.232 | 0.004247085 | 5.739782e-08 | 0.006556668 | Branched Alkanes | B8 |  |  | 1 | 0 | 0 | 0 | 0 | 0 | 0 |  | 0
50 | 50 | 4.243 | 5.1784 | 8.8056 | Cyclohexane, 1,4-dimethyl- | C8H16 | 75.1885157 | Automatically assigned using a linear fit of manual peak assignments | C | 8 | 6467.33 | RF assignment based on average response factor for DBRF carbon number entries | 112.216 | 0.0008007014 | 1.082119e-08 | 0.001214311 | Cycloalkanes | C8 |  |  | 2 | 0 | 0 | 0 | 0 | 0 | 0 |  | 0
51 | 51 | 4.303 | 65.5216 | 8.8916 | Hexane, 2,2,5-trimethyl- | C9H20 | 95.59944306 | Automatically assigned using a linear fit of manual peak assignments | B | 9 | 7172.85 | RF assignment based on average response factor for DBRF carbon number entries | 128.259 | 0.009134668 | 1.234517e-07 | 0.0158338 | Branched Alkanes | B9 |  |  | 3 | 0 | 0 | 0 | 0 | 0 | 0 |  | 0
53 | 53 | 4.403 | 145.2318 | 9.0983 | Cyclopentane, 1-ethyl-3-methyl- | C8H16 | 84.52307457 | Automatically assigned using a linear fit of manual peak assignments | C | 8 | 6467.33 | RF assignment based on average response factor for DBRF carbon number entries | 112.216 | 0.02245622 | 3.034878e-07 | 0.03405618 | Cycloalkanes | C8 |  |  | 4 | 0 | 0 | 0 | 0 | 0 | 0 |  | 0
55 | 55 | 4.507 | 200.4371 | 9.2807 | Cyclohexane, 1,2-dimethyl- (cis/trans) | C8H16 | 83.19167545 | Automatically assigned using a linear fit of manual peak assignments | C | 8 | 6467.33 | RF assignment based on average response factor for DBRF carbon number entries | 112.216 | 0.03099225 | 4.188491e-07 | 0.04700157 | Cycloalkanes | C8 |  |  | 5 | 0 | 0 | 1.059989 | 0 | 0.01942653 | 0.6721964 |  | 1.751612
56 | 56 | 4.546 | 31.2512 | 9.3495 | Heptane, 2,4-dimethyl- | C9H20 | 95.64249783 | Automatically assigned using a linear fit of manual peak assignments | B | 9 | 7172.85 | RF assignment based on average response factor for DBRF carbon number entries | 128.259 | 0.004356873 | 5.888158e-08 | 0.007552092 | Branched Alkanes | B9 |  |  | 6 | 1.186589 | 0.3204036 | 0 | 0.06823064 | 4.89697 | 0.2202931 |  | 6.692486
57 | 57 | 4.61 | 20.0932 | 9.4651 | Cyclohexane, 1,4-dimethyl-, cis- | C8H16 | 96.91163079 | Automatically assigned using a linear fit of manual peak assignments | C | 8 | 6467.33 | RF assignment based on average response factor for DBRF carbon number entries | 112.216 | 0.003106877 | 4.198833e-08 | 0.004711762 | Cycloalkanes | C8 |  |  | 7 | 0 | 0.5507128 | 0.1568044 | 0 | 1.532096 | 0 |  | 2.239613
58 | 58 | 4.683 | 9.27 | 9.6074 | 1,4-Pentadiene, 2,3,3-trimethyl- | C8H14 | 85.00473794 | Automatically assigned using a linear fit of manual peak assignments | E | 8 | 6467.33 | RF assignment based on average response factor for DBRF carbon number entries | 110.2 | 0.001433358 | 1.937132e-08 | 0.002134719 | Alkenes/Alkynes | E8 |  |  | 8 | 0 | 0.03048427 | 0.149762 | 0.0006685216 | 0.01578549 | 0.1636277 |  | 0.360328
59 | 59 | 4.709 | 3.6083 | 9.6074 | 1,4-Pentadiene, 2,3,3-trimethyl- | C8H14 | 85.00473794 | Automatically assigned using a linear fit of manual peak assignments | E | 8 | 6467.33 | RF assignment based on average response factor for DBRF carbon number entries | 110.2 | 0.0005579273 | 7.540187e-09 | 0.0008309286 | Alkenes/Alkynes | E8 |  |  | 9 | 0.001795831 | 0.04925305 | 0.00837619 | 0.009887757 | 0.005800181 | 0.03680231 |  | 0.1119153
60 | 60 | 4.746 | 35.061 | 9.7154 | Hexane, 2,3,5-trimethyl- | C9H20 | 93.01351258 | Automatically assigned using a linear fit of manual peak assignments | B | 9 | 7172.85 | RF assignment based on average response factor for DBRF carbon number entries | 128.259 | 0.004888015 | 6.605977e-08 | 0.008472759 | Branched Alkanes | B9 |  |  | 10 | 0 | 0.008776834 | 0 | 0 | 0 | 0 |  | 0.008776834
61 | 61 | 4.831 | 42.6438 | 9.896 | Heptane, 2,4-dimethyl- | C9H20 | 96.89347752 | Automatically assigned using a linear fit of manual peak assignments | B | 9 | 7172.85 | RF assignment based on average response factor for DBRF carbon number entries | 128.259 | 0.005945168 | 8.034681e-08 | 0.0103052 | Branched Alkanes | B9 |  |  | 11 | 0 | 0 | 0 | 0 | 0 | 0 |  | 0
62 | 62 | 4.867 | 7.9399 | 9.9696 | Cyclopropane, 2-(1,1-dimethyl-2-pentenyl)-1,1-dimethyl- | C12H22 | 71.60717328 | Automatically assigned using a linear fit of manual peak assignments | C | 12 | 9289.41 | RF assignment based on average response factor for DBRF carbon number entries | 166.308 | 0.000854726 | 1.155131e-08 | 0.001921076 | Cycloalkanes | C12 |  |  | 12 | 0 | 8.348991e-05 | 0.01367465 | 0 | 0.001674329 | 0 |  | 0.01543247
63 | 63 | 4.912 | 17.1809 | 10.0518 | Octane, 2-methyl- | C9H20 | 92.17527918 | Automatically assigned using a linear fit of manual peak assignments | B | 9 | 7172.85 | RF assignment based on average response factor for DBRF carbon number entries | 128.259 | 0.002395268 | 3.237119e-08 | 0.004151896 | Branched Alkanes | B9 |  |  | 13 | 0 | 0 | 0 | 0 | 0 | 0 |  | 0
64 | 64 | 4.969 | 170.1673 | 10.163 | Cyclohexane, ethyl- | C8H16 | 85.94621152 | Automatically assigned using a linear fit of manual peak assignments | C | 8 | 6467.33 | RF assignment based on average response factor for DBRF carbon number entries | 112.216 | 0.02631183 | 3.555949e-07 | 0.03990344 | Cycloalkanes | C8 |  |  | 14 | 0 | 0 | 0 | 0 | 0 | 0 |  | 0
65 | 65 | 5.037 | 127.3666 | 10.2887 | 1,1'-Bicyclooctyl | C16H30 | 82.03914271 | Automatically assigned using a linear fit of manual peak assignments | C | 16 | 12111.49 | RF assignment based on average response factor for DBRF carbon number entries | 222.416 | 0.01051618 | 1.421224e-07 | 0.03161029 | Cycloalkanes | C16 |  |  | 15 | 0 | 0 | 0 | 0 | 0 | 0 |  | 0
66 | 66 | 5.076 | 67.2019 | 10.2887 | 1,1'-Bicyclooctyl | C16H30 | 82.03914271 | Automatically assigned using a linear fit of manual peak assignments | C | 16 | 12111.49 | RF assignment based on average response factor for DBRF carbon number entries | 222.416 | 0.005548607 | 7.498743e-08 | 0.0166784 | Cycloalkanes | C16 |  |  | 16 | 0 | 0 | 0.04972545 | 0 | 0 | 0 |  | 0.04972545
67 | 67 | 5.111 | 5.7371 | 10.3798 | Trans-1-methyl-2-nonyl-cyclohexane | C16H32 | 72.04279974 | Automatically assigned using a linear fit of manual peak assignments | C | 16 | 12111.49 | RF assignment based on average response factor for DBRF carbon number entries | 224.432 | 0.0004736907 | 6.401759e-09 | 0.00143676 | Cycloalkanes | C16 |  |  | 17 | 0 | 0 | 0 | 0 | 0 | 0 |  | 0
70 | 70 | 5.228 | 12.7562 | 10.5865 | Cyclohexane, 1,3,5-trimethyl- | C9H18 | 84.96713839 | Automatically assigned using a linear fit of manual peak assignments | C | 9 | 7172.85 | RF assignment based on average response factor for DBRF carbon number entries | 126.243 | 0.0017784 | 2.403444e-08 | 0.00303418 | Cycloalkanes | C9 |  |  | 18 | 0 | 0 | 0 | 0 | 0 | 0 |  | 0
71 | 71 | 5.283 | 6.8372 | 10.6942 | 4-Undecene, 7-methyl- | C12H24 | 82.44387848 | Automatically assigned using a linear fit of manual peak assignments | E | 12 | 9289.41 | RF assignment based on average response factor for DBRF carbon number entries | 168.324 | 0.0007360209 | 9.947058e-09 | 0.001674329 | Alkenes/Alkynes | E12 |  |  | 19 | 0 | 0 | 0 | 0 | 0 | 0 |  | 0
72 | 72 | 5.317 | 16.0102 | 10.7979 | 6,6-Dimethylhepta-2,4-diene | C9H16 | 58.15441095 | Automatically assigned using a linear fit of manual peak assignments | E | 9 | 7172.85 | RF assignment based on average response factor for DBRF carbon number entries | 124.227 | 0.002232056 | 3.016543e-08 | 0.003747361 | Alkenes/Alkynes | E9 |  |  | 20 | 0 | 0 | 0 | 0 | 0 | 0 |  | 0
73 | 73 | 5.348 | 12.1548 | 10.8838 | Octane, 2-methyl- | C9H20 | 97.38403226 | Automatically assigned using a linear fit of manual peak assignments | B | 9 | 7172.85 | RF assignment based on average response factor for DBRF carbon number entries | 128.259 | 0.001694557 | 2.290132e-08 | 0.002937301 | Branched Alkanes | B9 |  |  | 21 | 0 | 0 | 0 | 0 | 0 | 0 |  | 0
76 | 76 | 5.527 | 14.0841 | 11.2176 | Cyclohexane, 1,3,5-trimethyl- | C9H18 | 83.77787232 | Automatically assigned using a linear fit of manual peak assignments | C | 9 | 7172.85 | RF assignment based on average response factor for DBRF carbon number entries | 126.243 | 0.001963529 | 2.653639e-08 | 0.003350033 | Cycloalkanes | C9 |  |  | 22 | 0 | 0 | 0 | 0 | 0 | 0 |  | 0
77 | 77 | 5.564 | 3.797 | 11.2758 | Cyclohexane, 1,3,5-trimethyl- | C9H18 | 83.10142863 | Automatically assigned using a linear fit of manual peak assignments | C | 9 | 7172.85 | RF assignment based on average response factor for DBRF carbon number entries | 126.243 | 0.0005293572 | 7.154072e-09 | 0.0009031516 | Cycloalkanes | C9 |  |  | 23 | 0 | 0 | 0 | 0 | 0 | 0 |  | 0
78 | 78 | 5.593 | 1.3431 | 11.3188 | Hexanal, 3,5,5-trimethyl- | C9H18O | 57.79001643 | Automatically assigned using a linear fit of manual peak assignments | O | 9 | 7172.85 | RF assignment based on average response factor for DBRF carbon number entries | 142.242 | 0.0001872477 | 2.530586e-09 | 0.0003599556 | Other | O9 |  |  | 24 | 0 | 0 | 0 | 0 | 0 | 0 |  | 0
79 | 79 | 5.627 | 8.6304 | 11.3931 | 3,5-Dimethyl-3-heptene | C9H18 | 87.65873428 | Automatically assigned using a linear fit of manual peak assignments | E | 9 | 7172.85 | RF assignment based on average response factor for DBRF carbon number entries | 126.243 | 0.001203204 | 1.626087e-08 | 0.00205282 | Alkenes/Alkynes | E9 |  |  | 25 | 0 | 0 | 0 | 0 | 0 | 0 |  | 0
80 | 80 | 5.677 | 4.5776 | 11.4357 | 1-Ethyl-4-methylcyclohexane | C9H18 | 80.36919449 | Automatically assigned using a linear fit of manual peak assignments | C | 9 | 7172.85 | RF assignment based on average response factor for DBRF carbon number entries | 126.243 | 0.0006381843 | 8.624831e-09 | 0.001088824 | Cycloalkanes | C9 |  |  | 26 | 0 | 0 | 0 | 0 | 0 | 0 |  | 0
81 | 81 | 5.712 | 3.0133 | 11.5283 | Ethylbenzene | C8H10 | 96.37815091 | Automatically assigned using a linear fit of manual peak assignments | A | 8 | 6467.33 | RF assignment based on average response factor for DBRF carbon number entries | 106.168 | 0.0004659264 | 6.296828e-09 | 0.0006685216 | Aromatics | A8 | [10 empty] | 0
82 | 82 | 5.777 | 7.4313 | 11.6365 | Nonane | C9H20 | 91.55537403 | Automatically assigned using a linear fit of manual peak assignments | L | 9 | 7172.85 | RF assignment based on average response factor for DBRF carbon number entries | 128.259 | 0.001036032 | 1.40016e-08 | 0.001795831 | Linear Alkanes | L9 |  |  | TYPE BREAKDOWN: | 1.188385 | 0.959714 | 1.438331 | 0.07878692 | 6.471752 | 1.09292 | TOTAL: | 11.22989
86 | 86 | 6.069 | 18.6505 | 12.2355 | Octane, 2,7-dimethyl- | C10H22 | 86.28246859 | Automatically assigned using a linear fit of manual peak assignments | B | 10 | 7878.37 | RF assignment based on average response factor for DBRF carbon number entries | 142.286 | 0.002367304 | 3.199327e-08 | 0.004552194 | Branched Alkanes | B10
87 | 87 | 6.158 | 9.1541 | 12.3337 | Octane, 3,6-dimethyl- | C10H22 | 95.18727962 | Automatically assigned using a linear fit of manual peak assignments | B | 10 | 7878.37 | RF assignment based on average response factor for DBRF carbon number entries | 142.286 | 0.001161928 | 1.570304e-08 | 0.002234323 | Branched Alkanes | B10
89 | 89 | 6.334 | 2.3948 | 12.7253 | Heptane, 3-ethyl-2-methyl- | C10H22 | 85.00717685 | Automatically assigned using a linear fit of manual peak assignments | B | 10 | 7878.37 | RF assignment based on average response factor for DBRF carbon number entries | 142.286 | 0.0003039715 | 4.108065e-09 | 0.0005845202 | Branched Alkanes | B10
90 | 90 | 6.398 | 5.7596 | 12.8514 | Nonane, 4-methyl- | C10H22 | 85.62112046 | Automatically assigned using a linear fit of manual peak assignments | B | 10 | 7878.37 | RF assignment based on average response factor for DBRF carbon number entries | 142.286 | 0.0007310649 | 9.880079e-09 | 0.001405797 | Branched Alkanes | B10
91 | 91 | 6.519 | 21.2027 | 13.0304 | Mesitylene | C9H12 | 69.76143471 | Automatically assigned using a linear fit of manual peak assignments | A | 9 | 7172.85 | RF assignment based on average response factor for DBRF carbon number entries | 120.195 | 0.002955966 | 3.994881e-08 | 0.004801648 | Aromatics | A9
96 | 96 | 6.756 | 2.112 | 13.5037 | Benzene, 1,2,4-trimethyl- | C9H12 | 93.01129359 | Automatically assigned using a linear fit of manual peak assignments | A | 9 | 7172.85 | RF assignment based on average response factor for DBRF carbon number entries | 120.195 | 0.0002944436 | 3.9793e-09 | 0.0004782919 | Aromatics | A9
101 | 101 | 6.968 | 0.3369 | 13.8952 | Decane, 2,4-dimethyl- | C12H26 | 87.8161342 | Automatically assigned using a linear fit of manual peak assignments | B | 12 | 9289.41 | RF assignment based on average response factor for DBRF carbon number entries | 170.34 | 3.62671e-05 | 4.901369e-10 | 8.348991e-05 | Branched Alkanes | B12
102 | 102 | 7.024 | 20.3468 | 13.5037 | Benzene, 1,2,4-trimethyl- | C9H12 | 93.01129359 | Manual | A | 9 | 7172.85 | RF assignment based on average response factor for DBRF carbon number entries | 120.195 | 0.002836641 | 3.833618e-08 | 0.004607817 | Aromatics | A9

## Gas TCD
Sample Name | Reactor Name | Catalyst Type | Catalyst Amount (mg) | Plastic Type | Plastic Amount (mg) | Reaction Temperature (C) | Quench Temperature (C) | Reaction Pressure (psi) | Initial Pressure (psi) | Quench Pressure (psi) | Start Time | End Time | Heat Time | Internal Standard Name | Internal Standard Mass (mg) | Reactor Volume (mL) | Remaining solids (mg) | Reaction Time | Total product (mg)
MBPR042_01 | MB02 | BEA | 28.5 | PE4k Sigma-Aldrich | 300.2 | 274 | 22 | 271 | 123 | 37 | 2023-12-05 13:54 | 2023-12-07 15:08 | 1.283333 | Benzene, 1,3,5-tri-tert-butyl- | 16.1 | 13 | 44.3 | 47.95 | 9.556428
Injection Data File Name | Signal Name | RT | Area | Height | Compound Name | Formula | RF (Area/vol.%) | MW (g/mol) | Vol.% | Moles | Mass (mg)
F-002-1-MBPR042_01_GS2.D | TCD2B | 2.116 | 736.5984 | 117.9037
F-002-1-MBPR042_01_GS2.D | TCD2B | 3.343 | 100.7793 | 13.4717
F-002-1-MBPR042_01_GS2.D | TCD2B | 7.328 | 1991.3346 | 192.2625
F-002-1-MBPR042_01_GS2.D | TCD2B | 11.203 | 437.1901 | 41.4088 | Propane | C3H8 | 2961.33 | 44.097 | 0.147633 | 1.995207e-06 | 0.08798265
F-002-1-MBPR042_01_GS2.D | TCD2B | 11.653 | 2478.844 | 215.4459 | Propane | C3H8 | 2961.33 | 44.097 | 0.8370712 | 1.131272e-05 | 0.4988568
F-002-1-MBPR042_01_GS2.D | TCD2B | 14.897 | 38425.8828 | 1880.7764 | Isobutane | C4H10 | 3627.56 | 58.124 | 10.59276 | 0.0001431574 | 8.320879
F-002-1-MBPR042_01_GS2.D | TCD2B | 16.042 | 3094.2925 | 228.7162 | n-Butane | C4H10 | 3746.89 | 58.124 | 0.8258296 | 1.116079e-05 | 0.6487097
F-002-1-MBPR042_01_GS2.D | TCD2B | 18.409 | 22.6341 | 37.7736
F-002-1-MBPR042_01_GS2.D | TCD2B | 18.755 | 784.0229 | 33.073
F-002-1-MBPR042_01_GS2.D | TCD2B | 19.445 | 144714.1875 | 9214.6455

## Total
LIQUID | [8 empty] | GAS
Distribution Matrix | Compound Type | [6 empty] | CN BREAKDOWN: | Distribution Matrix | Compound Type | [6 empty] | CN BREAKDOWN:
Carbon Number | Linear Alkanes | Branched Alkanes | Cycloalkanes | Aromatics | Alkenes/Alkynes | Other |  |  | Carbon Number | Linear Alkanes | Branched Alkanes | Cycloalkanes | Aromatics | Alkenes/Alkynes | Other
| L | B | C | A | E | O |  |  |  | L | B | C | A | E | O
1 | 0 | 0 | 0 | 0 | 0 | 0 |  | 0 | 1 | 0 | 0 | 0 | 0 | 0 | 0 |  | 0
2 | 0 | 0 | 0 | 0 | 0 | 0 |  | 0 | 2 | 0 | 0 | 0 | 0 | 0 | 0 |  | 0
3 | 0 | 0 | 0 | 0 | 0 | 0 |  | 0 | 3 | 0.4988568 | 0 | 0 | 0 | 0 | 0 |  | 0
4 | 0 | 0.2032004 | 0 | 0 | 0 | 0 |  | 0.2032004 | 4 | 0.6487097 | 8.320879 | 0 | 0 | 0 | 0 |  | 0
5 | 0.09775221 | 0 | 0 | 0 | 0.08662312 | 0 |  | 0.1843753 | 5 | 0 | 0 | 1.059989 | 0 | 0.01942653 | 0.6721964 |  | 1.751612
6 | 0.01932946 | 4.652585 | 0.05938616 | 0 | 0.1660443 | 0.1787176 |  | 5.076063 | 6 | 1.186589 | 0.3204036 | 0 | 0.06823064 | 4.89697 | 0.2202931 |  | 6.692486
7 | 0.007601322 | 2.699862 | 0.3190825 | 0.2131875 | 0.150003 | 0 |  | 3.389736 | 7 | 0 | 0.5507128 | 0.1568044 | 0 | 1.532096 | 0 |  | 2.239613
8 | 0.1781052 | 0.5732009 | 0.2256967 | 0.2552859 | 0 | 0 |  | 1.232289 | 8 | 0 | 0.03048427 | 0.149762 | 0.0006685216 | 0.01578549 | 0.1636277 |  | 0.360328
9 | 0.09550243 | 10.00375 | 0.7620359 | 2.504017 | 0.04153437 | 0 |  | 13.40684 | 9 | 0.001795831 | 0.04925305 | 0.00837619 | 0.009887757 | 0.005800181 | 0.03680231 |  | 0.1119153
10 | 0.04780446 | 0.9798517 | 0.5121374 | 1.366913 | 0.561779 | 0.04962825 |  | 3.518114 | 10 | 0 | 0.008776834 | 0 | 0 | 0 | 0 |  | 0.008776834
11 | 0 | 0.8675359 | 0 | 1.92391 | 0 | 0.183297 |  | 2.974742 | 11 | 0 | 0 | 0 | 0 | 0 | 0 |  | 0
12 | 0 | 0.4342605 | 0 | 1.194747 | 0 | 0.08337492 |  | 1.712382 | 12 | 0 | 8.348991e-05 | 0.01367465 | 0 | 0.001674329 | 0 |  | 0.01543247
13 | 0 | 1.422858 | 0 | 0.9577932 | 0 | 0.09462382 |  | 2.475275 | 13 | 0 | 0 | 0 | 0 | 0 | 0 |  | 0
14 | 0 | 0.03905828 | 0 | 0.7230309 | 0 | 0.1061789 |  | 0.868268 | 14 | 0 | 0 | 0 | 0 | 0 | 0 |  | 0
15 | 0 | 0 | 0.1736323 | 1.305777 | 0 | 0.4153703 |  | 1.894779 | 15 | 0 | 0 | 0 | 0 | 0 | 0 |  | 0
16 | 0 | 0 | 0 | 0 | 0 | 0.4262465 |  | 0.4262465 | 16 | 0 | 0 | 0.04972545 | 0 | 0 | 0 |  | 0.04972545
17 | 0 | 0 | 0 | 0.02263091 | 0 | 0.07200622 |  | 0.09463713 | 17 | 0 | 0 | 0 | 0 | 0 | 0 |  | 0
18 | 0 | 0 | 0.1418958 | 0 | 0 | 0.02799576 |  | 0.1698916 | 18 | 0 | 0 | 0 | 0 | 0 | 0 |  | 0
19 | 0 | 0 | 0 | 0 | 0 | 0.1393132 |  | 0.1393132 | 19 | 0 | 0 | 0 | 0 | 0 | 0 |  | 0
20 | 0 | 0 | 0 | 0 | 0 | 0 |  | 0 | 20 | 0 | 0 | 0 | 0 | 0 | 0 |  | 0
21 | 0 | 0 | 0 | 0 | 0 | 0.07883543 |  | 0.07883543 | 21 | 0 | 0 | 0 | 0 | 0 | 0 |  | 0
22 | 0 | 0 | 0 | 0 | 0 | 0.1854004 |  | 0.1854004 | 22 | 0 | 0 | 0 | 0 | 0 | 0 |  | 0
23 | 0 | 0 | 0 | 0 | 0 | 0.07015581 |  | 0.07015581 | 23 | 0 | 0 | 0 | 0 | 0 | 0 |  | 0
24 | 0 | 0 | 0 | 0 | 0 | 0 |  | 0 | 24 | 0 | 0 | 0 | 0 | 0 | 0 |  | 0
25 | 0 | 0 | 0 | 0 | 0 | 0 |  | 0 | 25 | 0 | 0 | 0 | 0 | 0 | 0 |  | 0
26 | 0 | 0 | 0 | 0 | 0 | 0 |  | 0 | 26 | 0 | 0 | 0 | 0 | 0 | 0 |  | 0
[8 empty] | 0 | [8 empty] | 0
TYPE BREAKDOWN: | 0.4460951 | 21.87616 | 2.193867 | 10.46729 | 1.005984 | 2.111144 | TOTAL: | 38.10054 | TYPE BREAKDOWN: | 1.188385 | 0.959714 | 1.438331 | 0.07878692 | 6.471752 | 1.09292 | TOTAL: | 11.22989
[9 empty] | Propane | 0.4988568
[9 empty] | Isobutane | 8.320879
Distribution Matrix | Compound Type | [6 empty] | CN BREAKDOWN: | n-Butane | 0.6487097
Carbon Number | Linear Alkanes | Branched Alkanes | Cycloalkanes | Aromatics | Alkenes/Alkynes | Other
| L | B | C | A | E | O
1 | 0 | 0 | 0 | 0 | 0 | 0 |  | 0
2 | 0 | 0 | 0 | 0 | 0 | 0 |  | 0
3 | 0.4988568 | 0 | 0 | 0 | 0 | 0 |  | 0.4988568
4 | 0.6487097 | 8.52408 | 0 | 0 | 0 | 0 |  | 9.172789
5 | 0.09775221 | 0 | 1.059989 | 0 | 0.1060497 | 0.6721964 |  | 1.935987
6 | 1.205919 | 4.972989 | 0.05938616 | 0.06823064 | 5.063014 | 0.3990107 |  | 11.76855
7 | 0.007601322 | 3.250575 | 0.4758869 | 0.2131875 | 1.682099 | 0 |  | 5.629349
8 | 0.1781052 | 0.6036852 | 0.3754587 | 0.2559544 | 0.01578549 | 0.1636277 |  | 1.592617
9 | 0.09729826 | 10.053 | 0.7704121 | 2.513905 | 0.04733455 | 0.03680231 |  | 13.51875
10 | 0.04780446 | 0.9886285 | 0.5121374 | 1.366913 | 0.561779 | 0.04962825 |  | 3.526891
11 | 0 | 0.8675359 | 0 | 1.92391 | 0 | 0.183297 |  | 2.974742
12 | 0 | 0.434344 | 0.01367465 | 1.194747 | 0.001674329 | 0.08337492 |  | 1.727815
13 | 0 | 1.422858 | 0 | 0.9577932 | 0 | 0.09462382 |  | 2.475275
14 | 0 | 0.03905828 | 0 | 0.7230309 | 0 | 0.1061789 |  | 0.868268
15 | 0 | 0 | 0.1736323 | 1.305777 | 0 | 0.4153703 |  | 1.894779
16 | 0 | 0 | 0.04972545 | 0 | 0 | 0.4262465 |  | 0.4759719
17 | 0 | 0 | 0 | 0.02263091 | 0 | 0.07200622 |  | 0.09463713
18 | 0 | 0 | 0.1418958 | 0 | 0 | 0.02799576 |  | 0.1698916
19 | 0 | 0 | 0 | 0 | 0 | 0.1393132 |  | 0.1393132
20 | 0 | 0 | 0 | 0 | 0 | 0 |  | 0
21 | 0 | 0 | 0 | 0 | 0 | 0.07883543 |  | 0.07883543
22 | 0 | 0 | 0 | 0 | 0 | 0.1854004 |  | 0.1854004
23 | 0 | 0 | 0 | 0 | 0 | 0.07015581 |  | 0.07015581
24 | 0 | 0 | 0 | 0 | 0 | 0 |  | 0
25 | 0 | 0 | 0 | 0 | 0 | 0 |  | 0
26 | 0 | 0 | 0 | 0 | 0 | 0 |  | 0
0
TYPE BREAKDOWN: | 2.782047 | 31.15675 | 3.632198 | 10.54608 | 7.477736 | 3.204064 | TOTAL: | 58.79888