## Liquid FID
Sample Name | Reactor Name | Catalyst Type | Catalyst Description | Catalyst Amount (mg) | Plastic Type | Plastic Amount (mg) | Reaction Temperature (C) | Quench Temperature (C) | Reaction Pressure (psi) | Initial Pressure (psi) | Quench Pressure (psi) | Start Time | End Time | Heat Time | Internal Standard Name | Internal Standard Mass (mg) | Reactor Volume (mL) | Remaining solids (mg) | Total mass source | Mass (mg)
MBPR043_01 | MB03 | Ru/C 5wt.% | Sigma-Aldrich | 30 | PE4k Sigma-Aldrich | 300.3 | 279 | 33 | 221 | 121 | 6 | 2023-12-05 13:54 | 2023-12-07 15:08 | 1.283333 | Benzene, 1,3,5-tri-tert-butyl- | 18.2 | 13 | 551 | Overall breakdown | 12.63437
[19 empty] | Compound Type Breakdown | 12.60923
Unnamed: 0 | FID RT | FID Area | MS RT | Compound Name | Formula | Match Factor | Compound Source | Compound Type Abbreviation | Response Factor ((A_i/A_T)/(m_i/m_T)) | RF Source | A_i/A_T | m_i | Compound Type | Carbon Number |  |  |  |  | Carbon number breakdown | 12.60923
1 | 2.674 | 0.0707 |  | Butane, 2-methyl- | C5H12 |  | Speculated based on MBPR038_02, which used Ru/C 5wt.% at 280.0C and 134.0psi | B | 0.689 | Empirical response factor | 0.0004172918 | 0.0110228 | Branched Alkanes | 5
2 | 3.168 | 0.234 | 3.1617 | Hexane, 2,3-dimethyl- | C8H18 | 85.06449577 |  |  | 1 | Assumed 1, compound in RF database but lacks any RF | 0.001381136 | 0.02513667 |  |  |  |  | Compound Type | Mass (mg) | Mass fraction
3 | 3.284 | 0.2801 | 3.2825 | Pentane, 3-methyl- | C6H14 | 89.98442897 | Automatically assigned using a linear fit of manual peak assignments | B | 0.5488 | Empirical response factor | 0.001653231 | 0.05482654 | Branched Alkanes | 6 |  |  | Aromatics | 0.1557184 | 0.01232499
4 | 3.436 | 0.4267 | 3.4326 | n-Hexane | C6H14 | 90.37916025 | Automatically assigned using a linear fit of manual peak assignments | L | 1 | Assumed 1, compound in RF database but lacks any RF | 0.002518507 | 0.04583682 | Linear Alkanes | 6 |  |  | Linear Alkanes | 2.302046 | 0.1822051
5 | 3.688 | 0.2759 | 3.6872 | Pentane, 2,2-dimethyl- | C7H16 | 91.9437086 | Automatically assigned using a linear fit of manual peak assignments | B | 1 | Assumed 1, compound in RF database but lacks any RF | 0.001628441 | 0.02963763 | Branched Alkanes | 7 |  |  | Branched Alkanes | 2.106092 | 0.1666954
6 | 3.78 | 1.4507 | 3.7798 | Cyclopentane, methyl- | C6H12 | 94.32718546 | Automatically assigned using a linear fit of manual peak assignments | B | 1 | Assumed 1, compound in RF database but lacks any RF | 0.00856245 | 0.1558366 | Branched Alkanes | 6 |  |  | Cycloalkanes | 0 | 0
9 | 4.452 | 1.2628 | 4.4533 | Heptane, 3,3,4-trimethyl- | C10H22 | 79.8714097 | Automatically assigned using a linear fit of manual peak assignments | B | 1 | Assumed 1, compound in RF database but lacks any RF | 0.00745341 | 0.1356521 | Branched Alkanes | 10 |  |  | Alkenes/Alkynes | 0 | 0
10 | 4.607 | 0.6431 | 4.606 | Pentane, 3-ethyl- | C7H16 | 89.24747018 | Automatically assigned using a linear fit of manual peak assignments | B | 1 | Assumed 1, compound in RF database but lacks any RF | 0.003795762 | 0.06908287 | Branched Alkanes | 7 |  |  | Other | 8.045377 | 0.636785
11 | 4.691 | 0.659 | 4.6883 | Cyclopentane, 1,2-dimethyl- | C7H14 | 86.86068035 | Automatically assigned using a linear fit of manual peak assignments | B | 1 | Assumed 1, compound in RF database but lacks any RF | 0.003889608 | 0.07079087 | Branched Alkanes | 7
12 | 4.845 | 0.0374 |  | Heptane | C7H16 |  | Speculated based on MBPR038_02, which used Ru/C 5wt.% at 280.0C and 134.0psi | L | 1 | Assumed 1, compound in RF database but lacks any RF | 0.0002207456 | 0.00401757 | Linear Alkanes | 7 |  |  | Carbon Number | Mass (mg)
14 | 12.069 | 0.1004 |  | Nonane, 3,7-dimethyl- | C11H24 |  | Speculated based on MBPR038_02, which used Ru/C 5wt.% at 280.0C and 134.0psi | B | 1 | Assumed 1, compound in RF database but lacks any RF | 0.0005925898 | 0.01078513 | Branched Alkanes | 11 |  |  | 1 | 0
15 | 12.418 | 0.0584 |  | Heptane, 4-ethyl- | C9H20 |  | Speculated based on MBPR039_02, which used Ru/C 5wt.% at 280.0C and 134.0psi | B | 1 | Assumed 1, compound in RF database but lacks any RF | 0.0003446937 | 0.006273425 | Branched Alkanes | 9 |  |  | 2 | 0
16 | 12.553 | 0.0606 |  | Benzene, 1,2,4,5-tetramethyl- | C10H14 |  | Speculated based on MBPR039_02, which used Ru/C 5wt.% at 280.0C and 134.0psi | B | 0.4047 | Estimated response factor in chemical lump MBE | 0.0003576787 | 0.01608538 | Branched Alkanes | 10 |  |  | 3 | 0
17 | 13.144 | 0.0532 |  | Hexane, 3,3-dimethyl- | C8H18 |  | Speculated based on MBPR038_02, which used Ru/C 5wt.% at 280.0C and 134.0psi | B | 1 | Assumed 1, compound in RF database but lacks any RF | 0.0003140018 | 0.005714832 | Branched Alkanes | 8 |  |  | 4 | 0
18 | 14.704 | 0.0926 |  | Dodecane | C12H26 |  | Speculated based on MBPR024, which used Ru/C 5wt.% at 281.0C and 127.0psi | L | 1 | Assumed 1, compound in RF database but lacks any RF | 0.0005465519 | 0.009947245 | Linear Alkanes | 12 |  |  | 5 | 0.0110228
20 | 17.925 | 169.4258 | 17.9234 | Benzene, 1,3,5-tri-tert-butyl- | C18H30 | 97.35031666 | Automatically assigned using a linear fit of manual peak assignments | A | 1 | Assumed 1, could not find compound in RF database |  |  | Aromatics | 18 |  |  | 6 | 0.2565
22 | 18.145 | 0.0475 |  | 3-Formyl-6-isopropylchromone | C13H12O3 |  | Speculated based on MBPR038_02, which used Ru/C 5wt.% at 280.0C and 134.0psi | O | 1 | Assumed 1, could not find compound in RF database | 0.0002803587 | 0.005102529 | Other | 13 |  |  | 7 | 0.1735289
24 | 18.708 | 0.363 | 18.7026 | Hexane, 3,3-dimethyl- | C8H18 | 90.73346374 |  | B | 1 | Assumed 1, compound in RF database but lacks any RF | 0.002142531 | 0.03899406 | Branched Alkanes | 8 |  |  | 8 | 0.2609379
25 | 18.819 | 1.2412 | 18.8167 | Benzene, 1,3,5-tri-tert-butyl- | C18H30 | 76.97113654 | Automatically assigned using a linear fit of manual peak assignments | A | 1 | Assumed 1, could not find compound in RF database |  |  | Aromatics | 18 |  |  | 9 | 0.006273425
26 | 19.017 | 0.0439 |  | Naphthalene, 1,6,7-trimethyl- | C13H14 |  | Speculated based on MBPR039_02, which used Ru/C 5wt.% at 280.0C and 134.0psi | A | 1 | Assumed 1, compound in RF database but lacks any RF | 0.0002591105 | 0.004715811 | Aromatics | 13 |  |  | 10 | 0.7717645
27 | 19.757 | 0.0612 |  | Naphthalene, 1,4,6-trimethyl- | C13H14 |  | Speculated based on MBPR039_02, which used Ru/C 5wt.% at 280.0C and 134.0psi | A | 1 | Assumed 1, compound in RF database but lacks any RF | 0.0003612201 | 0.006574205 | Aromatics | 13 |  |  | 11 | 0.4809375
28 | 19.888 | 0.7947 | 19.8812 | Hexane, 3,3-dimethyl- | C8H18 | 90.70519596 | Automatically assigned using a linear fit of manual peak assignments | B | 1 | Assumed 1, compound in RF database but lacks any RF | 0.004690549 | 0.08536799 | Branched Alkanes | 8 |  |  | 12 | 1.46927
32 | 21 | 0.6837 | 20.9967 | Dodecane, 2,6,11-trimethyl- | C15H32 | 88.72606797 | Automatically assigned using a linear fit of manual peak assignments | B | 1 | Assumed 1, could not find compound in RF database | 0.004035395 | 0.07344419 | Branched Alkanes | 15 |  |  | 13 | 0.4994355
33 | 21.52 | 0.0425 |  | Naphthalene, 1-methyl-7-(1-methylethyl)- | C14H16 |  | Speculated based on MBPR038_02, which used Ru/C 5wt.% at 280.0C and 134.0psi | A | 1 | Assumed 1, compound in RF database but lacks any RF | 0.0002508473 | 0.00456542 | Aromatics | 14 |  |  | 14 | 0.2913598
36 | 22.063 | 0.5891 | 22.0591 | Undecane, 3,8-dimethyl- | C13H28 | 89.43257199 | Automatically assigned using a linear fit of manual peak assignments | B | 1 | Assumed 1, compound in RF database but lacks any RF | 0.003477038 | 0.0632821 | Branched Alkanes | 13 |  |  | 15 | 1.159241
37 | 22.109 | 1.1577 | 22.1068 | 2-Propanone, 1-cyclopentyl- | C8H14O | 67.1709635 | Automatically assigned using a linear fit of manual peak assignments | O | 1 | Assumed 1, could not find compound in RF database | 0.00683308 | 0.1243621 | Other | 8 |  |  | 16 | 1.28125
39 | 22.591 | 0.0613 |  | Azulene, 1,4-dimethyl-7-(1-methylethyl)- | C15H18 |  | Speculated based on MBPR039_02, which used Ru/C 5wt.% at 280.0C and 134.0psi | A | 1 | Assumed 1, compound in RF database but lacks any RF | 0.0003618103 | 0.006584948 | Aromatics | 15 |  |  | 17 | 0.07227329
40 | 22.707 | 0.0722 |  | Azulene, 1,4-dimethyl-7-(1-methylethyl)- | C15H18 |  | Speculated based on MBPR038_02, which used Ru/C 5wt.% at 280.0C and 134.0psi | A | 1 | Assumed 1, compound in RF database but lacks any RF | 0.0004261453 | 0.007755844 | Aromatics | 15 |  |  | 18 | 0.3581116
41 | 22.762 | 0.1289 |  | Azulene, 1,4-dimethyl-7-(1-methylethyl)- | C15H18 |  | Speculated based on MBPR038_02, which used Ru/C 5wt.% at 280.0C and 134.0psi | A | 1 | Assumed 1, compound in RF database but lacks any RF | 0.000760805 | 0.01384665 | Aromatics | 15 |  |  | 19 | 1.575972
42 | 22.957 | 0.2399 |  | Azulene, 1,4-dimethyl-7-(1-methylethyl)- | C15H18 |  | Speculated based on MBPR038_02, which used Ru/C 5wt.% at 280.0C and 134.0psi | A | 1 | Assumed 1, compound in RF database but lacks any RF | 0.001415959 | 0.02577046 | Aromatics | 15 |  |  | 20 | 0.05385048
43 | 23.076 | 1.2865 | 23.0736 | Nonadecane | C19H40 | 87.78715862 |  | L | 1 | Assumed 1, compound in RF database but lacks any RF | 0.007593295 | 0.138198 | Linear Alkanes | 19 |  |  | 21 | 0.5557137
44 | 23.136 | 0.0923 |  | Undecane, 3,8-dimethyl- | C13H28 |  | Speculated based on MBPR033, which used Ru/C 5wt.% at 280.0C and 134.0psi | B | 1 | Assumed 1, compound in RF database but lacks any RF | 0.0005447813 | 0.009915019 | Branched Alkanes | 13 |  |  | 22 | 0.03252728
45 | 23.346 | 0.0483 |  | Sebacic acid, nonyl 4-(2-phenylpropyl-2)-phenyl ester | C34H50O4 |  | Speculated based on MBPR039_02, which used Ru/C 5wt.% at 280.0C and 134.0psi | O | 1 | Assumed 1, could not find compound in RF database | 0.0002850805 | 0.005188466 | Other | 34 |  |  | 23 | 0
46 | 23.417 | 0.0712 |  | Sebacic acid, nonyl 4-(2-phenylpropyl-2)-phenyl ester | C34H50O4 |  | Speculated based on MBPR039_02, which used Ru/C 5wt.% at 280.0C and 134.0psi | O | 1 | Assumed 1, could not find compound in RF database | 0.000420243 | 0.007648422 | Other | 34 |  |  | 24 | 1.078148
48 | 23.783 | 0.0964 |  | Sebacic acid, nonyl 4-(2-phenylpropyl-2)-phenyl ester | C34H50O4 |  | Speculated based on MBPR039_02, which used Ru/C 5wt.% at 280.0C and 134.0psi | O | 1 | Assumed 1, could not find compound in RF database | 0.0005689806 | 0.01035545 | Other | 34 |  |  | 25 | 0
49 | 23.845 | 0.1469 |  | Sebacic acid, nonyl 4-(2-phenylpropyl-2)-phenyl ester | C34H50O4 |  | Speculated based on MBPR039_02, which used Ru/C 5wt.% at 280.0C and 134.0psi | O | 1 | Assumed 1, could not find compound in RF database | 0.0008670462 | 0.01578024 | Other | 34 |  |  | 26 | 0
52 | 24.045 | 0.8475 | 24.0406 | Undecane, 3,8-dimethyl- | C13H28 | 83.42950976 | Automatically assigned using a linear fit of manual peak assignments | B | 1 | Assumed 1, compound in RF database but lacks any RF | 0.00500219 | 0.09103985 | Branched Alkanes | 13 |  |  | 27 | 0.3362405
53 | 24.117 | 2.09 | 24.1131 | 2-Pentadecanone | C15H30O | 75.87435495 | Automatically assigned using a linear fit of manual peak assignments | O | 1 | Assumed 1, could not find compound in RF database | 0.01233578 | 0.2245113 | Other | 15 |  |  | 28 | 1.834794
56 | 24.675 | 0.1034 |  | Sebacic acid, nonyl 4-(2-phenylpropyl-2)-phenyl ester | C34H50O4 |  | Speculated based on MBPR039_02, which used Ru/C 5wt.% at 280.0C and 134.0psi | O | 1 | Assumed 1, could not find compound in RF database | 0.0006102967 | 0.0111074 | Other | 34 |  |  | 29 | 0
61 | 24.972 | 1.9245 | 24.968 | Heneicosane | C21H44 | 89.99610838 | Automatically assigned using a linear fit of manual peak assignments | L | 1 | Assumed 1, compound in RF database but lacks any RF | 0.01135895 | 0.206733 | Linear Alkanes | 21 |  |  | 30 | 0
72 | 25.859 | 1.2613 | 25.8554 | Hexadecane | C16H34 | 86.22994619 | Automatically assigned using a linear fit of manual peak assignments | L | 1 | Assumed 1, compound in RF database but lacks any RF | 0.007444557 | 0.1354909 | Linear Alkanes | 16 |  |  | 31 | 0
73 | 25.955 | 3.4172 | 25.9505 | 2-Hexadecanone | C16H32O | 77.97747426 | Automatically assigned using a linear fit of manual peak assignments | O | 1 | Assumed 1, could not find compound in RF database | 0.0201693 | 0.3670813 | Other | 16 |  |  | 32 | 0
74 | 26.023 | 0.0605 |  | Cyclobutanol, 1-butyl- | C8H16O |  | Speculated based on MBPR024, which used Ru/C 5wt.% at 281.0C and 127.0psi | O | 1 | Assumed 1, could not find compound in RF database | 0.0003570885 | 0.00649901 | Other | 8 |  |  | 33 | 0
76 | 26.255 | 0.0785 |  | 3,5-di-tert-Butyl-4-hydroxyanisole | C15H24O2 |  | Speculated based on MBPR039_02, which used Ru/C 5wt.% at 280.0C and 134.0psi | O | 1 | Assumed 1, could not find compound in RF database | 0.0004633297 | 0.0084326 | Other | 15 |  |  | 34 | 0.05007998
81 | 26.711 | 2.6418 | 26.7081 | Heneicosane | C21H44 | 90.24556642 | Automatically assigned using a linear fit of manual peak assignments | L | 1 | Assumed 1, compound in RF database but lacks any RF | 0.01559267 | 0.2837865 | Linear Alkanes | 21
85 | 27.105 | 0.3861 |  | 2-Isopropyl-10-methylphenanthrene | C18H18 |  | Speculated based on MBPR039_02, which used Ru/C 5wt.% at 280.0C and 134.0psi | A | 1 | Assumed 1, compound in RF database but lacks any RF | 0.002278874 | 0.0414755 | Aromatics | 18
87 | 27.319 | 3.1336 | 27.3146 | Octanal, 7-hydroxy-3,7-dimethyl- | C10H20O2 | 59.55850887 | Automatically assigned using a linear fit of manual peak assignments | O | 1 | Assumed 1, could not find compound in RF database | 0.01849541 | 0.3366165 | Other | 10
88 | 27.435 | 0.3626 | 27.4238 | Benzene, 1,3,5-tri-tert-butyl- | C18H30 | 57.63309461 | Automatically assigned using a linear fit of manual peak assignments | A | 1 | Assumed 1, could not find compound in RF database |  |  | Aromatics | 18
89 | 27.528 | 1.6839 | 27.5274 | Tetracosane | C24H50 | 82.33904702 |  | L | 1 | Assumed 1, compound in RF database but lacks any RF | 0.009938864 | 0.1808873 | Linear Alkanes | 24
90 | 27.647 | 5.314 | 27.6433 | 2-Nonadecanone | C19H38O | 81.73755958 | Automatically assigned using a linear fit of manual peak assignments | O | 1 | Assumed 1, could not find compound in RF database | 0.03136476 | 0.5708387 | Other | 19
98 | 28.317 | 2.9476 | 28.3151 | Octadecane | C18H38 | 87.071121 | Automatically assigned using a linear fit of manual peak assignments | L | 1 | Assumed 1, could not find compound in RF database | 0.01739759 | 0.3166361 | Linear Alkanes | 18
99 | 28.351 | 0.6069 |  | Heneicosane | C21H44 |  | Speculated based on MBPR040_02, which used Ru/C 5wt.% at 280.0C and 134.0psi | L | 1 | Assumed 1, compound in RF database but lacks any RF | 0.003582099 | 0.0651942 | Linear Alkanes | 21
102 | 28.586 | 0.1809 |  | 8-Isopropyl-1,3-dimethylphenanthrene | C19H20 |  | Speculated based on MBPR039_02, which used Ru/C 5wt.% at 280.0C and 134.0psi | A | 1 | Assumed 1, compound in RF database but lacks any RF | 0.001067724 | 0.01943258 | Aromatics | 19
103 | 28.668 | 0.2327 |  | 8-Isopropyl-1,3-dimethylphenanthrene | C19H20 |  | Speculated based on MBPR039_02, which used Ru/C 5wt.% at 280.0C and 134.0psi | A | 1 | Assumed 1, compound in RF database but lacks any RF | 0.001373463 | 0.02499702 | Aromatics | 19
110 | 29.077 | 1.8654 | 29.0745 | Tetracosane | C24H50 | 83.52656615 |  | L | 1 | Assumed 1, compound in RF database but lacks any RF | 0.01101013 | 0.2003844 | Linear Alkanes | 24
111 | 29.212 | 6.4873 | 29.2087 | Carbonic acid, eicosyl prop-1-en-2-yl ester | C24H46O3 | 76.05787476 | Automatically assigned using a linear fit of manual peak assignments | O | 1 | Assumed 1, could not find compound in RF database | 0.03828992 | 0.6968765 | Other | 24
112 | 29.272 | 0.1316 |  | 2-Pentadecanone | C15H30O |  | Speculated based on MBPR027, which used Ru/C 5wt.% at 278.0C and 130.0psi | O | 1 | Assumed 1, could not find compound in RF database | 0.0007767412 | 0.01413669 | Other | 15
118 | 29.764 | 0.6873 | 29.7584 | 3-Ethyl-3-methylheptane | C10H22 |  | Speculated based on MBPR040_02, which used Ru/C 5wt.% at 280.0C and 134.0psi | B | 1 | Assumed 1, compound in RF database but lacks any RF | 0.004056643 | 0.0738309 | Branched Alkanes | 10
119 | 29.809 | 3.1301 | 29.8082 | Heptacosane | C27H56 | 82.42761581 | Automatically assigned using a linear fit of manual peak assignments | L | 1 | Assumed 1, compound in RF database but lacks any RF | 0.01847475 | 0.3362405 | Linear Alkanes | 27
120 | 29.857 | 0.9209 |  | 3-Ethyl-3-methylheptane | C10H22 |  | Speculated based on MBPR040_02, which used Ru/C 5wt.% at 280.0C and 134.0psi | B | 1 | Assumed 1, compound in RF database but lacks any RF | 0.005435418 | 0.0989246 | Branched Alkanes | 10
121 | 29.954 | 0.2901 |  | 4,4'-bi-4H-pyran, 2,2',6,6'-tetrakis(1,1-dimethylethyl)-4,4'-dimethyl- | C28H46O2 |  | Speculated based on MBPR030, which used Ru/C 5wt.% at 263.0C and 119.0psi | O | 1 | Assumed 1, could not find compound in RF database | 0.001712254 | 0.03116302 | Other | 28
126 | 30.433 | 0.3028 |  | 2-Acetyl-6-(adamantyl-1)naphthalene | C22H24O |  | Speculated based on MBPR038_02, which used Ru/C 5wt.% at 280.0C and 134.0psi | O | 1 | Assumed 1, could not find compound in RF database | 0.001787213 | 0.03252728 | Other | 22
127 | 30.539 | 2.6698 | 30.5388 | Tridecane, 3-methyl- | C14H30 | 74.81680195 | Automatically assigned using a linear fit of manual peak assignments | B | 1 | Assumed 1, estimated response factor exists but is out of range | 0.01575793 | 0.2867943 | Branched Alkanes | 14
128 | 30.709 | 7.6568 | 30.7057 | 2-Nonadecanone | C19H38O | 68.28263765 | Automatically assigned using a linear fit of manual peak assignments | O | 1 | Assumed 1, could not find compound in RF database | 0.04519264 | 0.8225061 | Other | 19
129 | 30.805 | 0.8139 | 30.8083 | No Match |  |  | Automatically assigned using a linear fit of manual peak assignments |  | 1 | Assumed 1, could not find compound in RF database
130 | 30.941 | 0.1074 |  | 4,4'-bi-4H-pyran, 2,2',6,6'-tetrakis(1,1-dimethylethyl)-4,4'-dimethyl- | C28H46O2 |  | Speculated based on MBPR027, which used Ru/C 5wt.% at 278.0C and 130.0psi | O | 1 | Assumed 1, could not find compound in RF database | 0.0006339058 | 0.01153709 | Other | 28
131 | 31.019 | 0.4548 |  | 4,4'-bi-4H-pyran, 2,2',6,6'-tetrakis(1,1-dimethylethyl)-4,4'-dimethyl- | C28H46O2 |  | Speculated based on MBPR040_02, which used Ru/C 5wt.% at 280.0C and 134.0psi | O | 1 | Assumed 1, could not find compound in RF database | 0.002684361 | 0.04885537 | Other | 28
132 | 31.119 | 1.0301 |  | 1(3H)-Isobenzofuranone, 3,3-dimethyl- | C10H10O2 |  | Speculated based on MBPR024, which used Ru/C 5wt.% at 281.0C and 127.0psi | O | 1 | Assumed 1, could not find compound in RF database | 0.006079948 | 0.110655 | Other | 10
133 | 31.155 | 0.4555 |  | 4,4'-bi-4H-pyran, 2,2',6,6'-tetrakis(1,1-dimethylethyl)-4,4'-dimethyl- | C28H46O2 |  | Speculated based on MBPR038_02, which used Ru/C 5wt.% at 280.0C and 134.0psi | O | 1 | Assumed 1, could not find compound in RF database | 0.002688493 | 0.04893056 | Other | 28
134 | 31.232 | 0.712 |  | 1,2,4-Benzenetricarboxylic acid, 1,2-dimethyl ester | C11H10O6 |  | Speculated based on MBPR024, which used Ru/C 5wt.% at 281.0C and 127.0psi | O | 1 | Assumed 1, could not find compound in RF database | 0.00420243 | 0.07648422 | Other | 11
135 | 31.341 | 3.7235 | 31.3413 | Undecane, 5-ethyl-5-propyl- | C16H34 | 78.49031512 |  | B | 1 | Assumed 1, could not find compound in RF database | 0.02197717 | 0.3999845 | Branched Alkanes | 16
136 | 31.415 | 0.9958 |  | 4,4'-bi-4H-pyran, 2,2',6,6'-tetrakis(1,1-dimethylethyl)-4,4'-dimethyl- | C28H46O2 |  | Speculated based on MBPR038_02, which used Ru/C 5wt.% at 280.0C and 134.0psi | O | 1 | Assumed 1, could not find compound in RF database | 0.005877499 | 0.1069705 | Other | 28
137 | 31.545 | 0.4187 |  | 1,2,4-Benzenetricarboxylic acid, 1,2-dimethyl ester | C11H10O6 |  | Speculated based on MBPR027, which used Ru/C 5wt.% at 278.0C and 130.0psi | O | 1 | Assumed 1, could not find compound in RF database | 0.002471288 | 0.04497745 | Other | 11
138 | 31.599 | 0.1345 |  | 1,2,4-Benzenetricarboxylic acid, 1,2-dimethyl ester | C11H10O6 |  | Speculated based on MBPR027, which used Ru/C 5wt.% at 278.0C and 130.0psi | O | 1 | Assumed 1, could not find compound in RF database | 0.0007938578 | 0.01444821 | Other | 11
139 | 31.644 | 0.5013 |  | Terephthalic acid, butyl 3,5-dimethylphenyl ester | C20H22O4 |  | Speculated based on MBPR024, which used Ru/C 5wt.% at 281.0C and 127.0psi | O | 1 | Assumed 1, could not find compound in RF database | 0.002958817 | 0.05385048 | Other | 20
140 | 31.758 | 0.9407 |  | 4,4'-bi-4H-pyran, 2,2',6,6'-tetrakis(1,1-dimethylethyl)-4,4'-dimethyl- | C28H46O2 |  | Speculated based on MBPR033, which used Ru/C 5wt.% at 280.0C and 134.0psi | O | 1 | Assumed 1, could not find compound in RF database | 0.005552283 | 0.1010516 | Other | 28
141 | 31.806 | 0.27 |  | 5-Hydroxy-7-methoxy-2-methyl-3-phenyl-4-chromenone | C17H14O4 |  | Speculated based on MBPR040_02, which used Ru/C 5wt.% at 280.0C and 134.0psi | O | 1 | Assumed 1, could not find compound in RF database | 0.001593618 | 0.02900385 | Other | 17
142 | 31.852 | 0.4028 |  | 5-Hydroxy-7-methoxy-2-methyl-3-phenyl-4-chromenone | C17H14O4 |  | Speculated based on MBPR040_02, which used Ru/C 5wt.% at 280.0C and 134.0psi | O | 1 | Assumed 1, could not find compound in RF database | 0.002377442 | 0.04326944 | Other | 17
143 | 31.901 | 0.6412 |  | 4,4'-bi-4H-pyran, 2,2',6,6'-tetrakis(1,1-dimethylethyl)-4,4'-dimethyl- | C28H46O2 |  | Speculated based on MBPR040_02, which used Ru/C 5wt.% at 280.0C and 134.0psi | O | 1 | Assumed 1, could not find compound in RF database | 0.003784548 | 0.06887877 | Other | 28
144 | 32.016 | 1.441 |  | 4,4'-bi-4H-pyran, 2,2',6,6'-tetrakis(1,1-dimethylethyl)-4,4'-dimethyl- | C28H46O2 |  | Speculated based on MBPR027, which used Ru/C 5wt.% at 278.0C and 130.0psi | O | 1 | Assumed 1, could not find compound in RF database | 0.008505198 | 0.1547946 | Other | 28
145 | 32.09 | 0.3012 | 32.0901 | 4,4'-bi-4H-pyran, 2,2',6,6'-tetrakis(1,1-dimethylethyl)-4,4'-dimethyl- | C28H46O2 |  | Speculated based on MBPR027, which used Ru/C 5wt.% at 278.0C and 130.0psi | O | 1 | Assumed 1, could not find compound in RF database | 0.001777769 | 0.0323554 | Other | 28
146 | 32.246 | 2.9678 | 32.2453 | Nonane, 5-methyl-5-propyl- | C13H28 | 73.34445505 | Automatically assigned using a linear fit of manual peak assignments | B | 1 | Assumed 1, compound in RF database but lacks any RF | 0.01751681 | 0.318806 | Branched Alkanes | 13
147 | 32.332 | 0.6172 |  | 4,4'-bi-4H-pyran, 2,2',6,6'-tetrakis(1,1-dimethylethyl)-4,4'-dimethyl- | C28H46O2 |  | Speculated based on MBPR024, which used Ru/C 5wt.% at 281.0C and 127.0psi | O | 1 | Assumed 1, could not find compound in RF database | 0.003642893 | 0.06630065 | Other | 28
148 | 32.492 | 7.3054 | 32.4904 | 2-Pentadecanone | C15H30O | 67.40441004 | Automatically assigned using a linear fit of manual peak assignments | O | 1 | Assumed 1, could not find compound in RF database | 0.04311858 | 0.7847582 | Other | 15
149 | 32.583 | 0.5888 |  | 4,4'-bi-4H-pyran, 2,2',6,6'-tetrakis(1,1-dimethylethyl)-4,4'-dimethyl- | C28H46O2 |  | Speculated based on MBPR033, which used Ru/C 5wt.% at 280.0C and 134.0psi | O | 1 | Assumed 1, could not find compound in RF database | 0.003475268 | 0.06324987 | Other | 28
151 | 32.824 | 0.5813 | 32.8166 | 4,4'-bi-4H-pyran, 2,2',6,6'-tetrakis(1,1-dimethylethyl)-4,4'-dimethyl- | C28H46O2 | 57.15215219 | Automatically assigned using a linear fit of manual peak assignments | O | 1 | Assumed 1, could not find compound in RF database | 0.003431 | 0.06244421 | Other | 28
152 | 32.972 | 1.2328 |  | 4,4'-bi-4H-pyran, 2,2',6,6'-tetrakis(1,1-dimethylethyl)-4,4'-dimethyl- | C28H46O2 |  | Speculated based on MBPR033, which used Ru/C 5wt.% at 280.0C and 134.0psi | O | 1 | Assumed 1, could not find compound in RF database | 0.007276342 | 0.1324294 | Other | 28
153 | 33.054 | 0.5523 |  | 4,4'-bi-4H-pyran, 2,2',6,6'-tetrakis(1,1-dimethylethyl)-4,4'-dimethyl- | C28H46O2 |  | Speculated based on MBPR027, which used Ru/C 5wt.% at 278.0C and 130.0psi | O | 1 | Assumed 1, could not find compound in RF database | 0.003259834 | 0.05932898 | Other | 28
154 | 33.17 | 0.7697 |  | 4,4'-bi-4H-pyran, 2,2',6,6'-tetrakis(1,1-dimethylethyl)-4,4'-dimethyl- | C28H46O2 |  | Speculated based on MBPR033, which used Ru/C 5wt.% at 280.0C and 134.0psi | O | 1 | Assumed 1, could not find compound in RF database | 0.004542992 | 0.08268245 | Other | 28
155 | 33.291 | 3.5253 | 33.2902 | Hexadecane | C16H34 | 59.64446868 |  | L | 1 | Assumed 1, compound in RF database but lacks any RF | 0.02080734 | 0.3786936 | Linear Alkanes | 16
156 | 33.406 | 1.2585 |  | 4,4'-bi-4H-pyran, 2,2',6,6'-tetrakis(1,1-dimethylethyl)-4,4'-dimethyl- | C28H46O2 |  | Speculated based on MBPR040_02, which used Ru/C 5wt.% at 280.0C and 134.0psi | O | 1 | Assumed 1, could not find compound in RF database | 0.00742803 | 0.1351902 | Other | 28
158 | 33.803 | 1.0755 |  | 4,4'-bi-4H-pyran, 2,2',6,6'-tetrakis(1,1-dimethylethyl)-4,4'-dimethyl- | C28H46O2 |  | Speculated based on MBPR027, which used Ru/C 5wt.% at 278.0C and 130.0psi | O | 1 | Assumed 1, could not find compound in RF database | 0.006347912 | 0.115532 | Other | 28
159 | 33.871 | 0.8503 |  | 4,4'-bi-4H-pyran, 2,2',6,6'-tetrakis(1,1-dimethylethyl)-4,4'-dimethyl- | C28H46O2 |  | Speculated based on MBPR033, which used Ru/C 5wt.% at 280.0C and 134.0psi | O | 1 | Assumed 1, could not find compound in RF database | 0.005018716 | 0.09134063 | Other | 28
160 | 34.019 | 1.1325 |  | 4,4'-bi-4H-pyran, 2,2',6,6'-tetrakis(1,1-dimethylethyl)-4,4'-dimethyl- | C28H46O2 |  | Speculated based on MBPR027, which used Ru/C 5wt.% at 278.0C and 130.0psi | O | 1 | Assumed 1, could not find compound in RF database | 0.006684342 | 0.121655 | Other | 28
161 | 34.253 | 2.3199 |  | 4,4'-bi-4H-pyran, 2,2',6,6'-tetrakis(1,1-dimethylethyl)-4,4'-dimethyl- | C28H46O2 |  | Speculated based on MBPR024, which used Ru/C 5wt.% at 281.0C and 127.0psi | O | 1 | Assumed 1, could not find compound in RF database | 0.01369272 | 0.2492075 | Other | 28
162 | 34.38 | 0.4738 |  | 4,4'-bi-4H-pyran, 2,2',6,6'-tetrakis(1,1-dimethylethyl)-4,4'-dimethyl- | C28H46O2 |  | Speculated based on MBPR027, which used Ru/C 5wt.% at 278.0C and 130.0psi | O | 1 | Assumed 1, could not find compound in RF database | 0.002796504 | 0.05089638 | Other | 28
163 | 34.512 | 2.6712 | 34.519 | Fumaric acid, isobutyl propargyl ester | C11H14O4 | 53.2221641 | Automatically assigned using a linear fit of manual peak assignments | O | 1 | Assumed 1, could not find compound in RF database | 0.01576619 | 0.2869447 | Other | 11
165 | 34.891 | 6.854 | 34.8853 | 2-Dodecanone | C12H24O | 56.93900387 | Automatically assigned using a linear fit of manual peak assignments | O | 1 | Assumed 1, could not find compound in RF database | 0.04045429 | 0.736268 | Other | 12
166 | 34.974 | 0.4403 |  | 1,2,4-Benzenetricarboxylic acid, 1,2-dimethyl ester | C11H10O6 |  | Speculated based on MBPR024, which used Ru/C 5wt.% at 281.0C and 127.0psi | O | 1 | Assumed 1, could not find compound in RF database | 0.002598778 | 0.04729776 | Other | 11
179 | 38.274 | 6.731 | 38.2677 | 1-Butoxypropan-2-yl 3-methylbutanoate | C12H24O3 | 61.6131428 | Automatically assigned using a linear fit of manual peak assignments | O | 1 | Assumed 1, could not find compound in RF database | 0.03972831 | 0.7230552 | Other | 12
182 | 39.785 | 2.3735 | 39.7912 | No Match |  |  | Automatically assigned using a linear fit of manual peak assignments |  | 1 | Assumed 1, could not find compound in RF database