## Liquid FID
Sample Name | Reactor Name | Catalyst Type | Catalyst Amount (mg) | Plastic Type | Plastic Amount (mg) | Reaction Temperature (C) | Quench Temperature (C) | Reaction Pressure (psi) | Initial Pressure (psi) | Quench Pressure (psi) | Start Time | End Time | Heat Time | Internal Standard Name | Internal Standard Mass (mg) | Reactor Volume (mL) | Remaining solids (mg) | Gas | Total mass source | Mass (mg)
Ni01BEA_265_24h_001 | Parr 1 | Ni 10wt% BEA | 70 | PE4k Sigma-Aldrich | 700 | 265 | 25 | 999 | 290 | 290 | 2023-12-05 13:54 | 2023-12-06 15:08 | 1.283333 | Benzene, 1,3,5-tri-tert-butyl- | 20.2 | 35 | 770 | H2 | Overall breakdown | 138121.2
[19 empty] | Compound Type Breakdown | 21.74272
Unnamed: 0 | FID RT | FID Area | MS RT | Compound Name | Formula | Match Factor | Compound Source | Compound Type Abbreviation | Response Factor ((A_i/A_T)/(m_i/m_T)) | RF Source | A_i/A_T | m_i | Compound Type | Carbon Number |  |  |  |  | Carbon number breakdown | 21.74272
1 | 2.443 | 0.4038 | 2.439058 | Isobutane | C4H10 | 94.58629 | Automatically assigned using a linear fit of manual peak assignments |  | 0.8292 | Estimated response factor in chemical lump MAL | 0.03714572 | 0.9049006
3 | 2.67 | 2.6863 | 2.667417 | Butane, 2-methyl- | C5H12 | 98.18759 | Automatically assigned using a linear fit of manual peak assignments |  | 0.689 | Empirical response factor | 0.2471138 | 7.244846 |  |  |  |  | Compound Type | Mass (mg) | Mass fraction
4 | 2.765 | 0.7577 | 2.762949 | Pentane | C5H12 | 96.90996 | Automatically assigned using a linear fit of manual peak assignments |  | 1 | Assumed 1, compound in RF database but lacks any RF | 0.06970112 | 1.407963 |  |  |  |  | Aromatics | 0 | 0
7 | 3.157 | 5.349 | 3.153166267 | Pentane, 2-methyl- | C6H14 | 98.6366296 | Manual | B | 0.5488 | Estimated response factor in chemical lump MAL | 0.4920566 | 18.11141 | Branched Alkanes | 6 |  |  | Linear Alkanes | 0 | 0
8 | 3.276 | 2.1428 | 3.274171 | Pentane, 3-methyl- | C6H14 | 98.59508 | Automatically assigned using a linear fit of manual peak assignments |  | 0.5488 | Empirical response factor | 0.197117 | 7.255401 |  |  |  |  | Branched Alkanes | 21.74272 | 0.0001574177
9 | 3.427 | 2.1461 | 3.423595 | n-Hexane | C6H14 | 97.54664 | Automatically assigned using a linear fit of manual peak assignments |  | 1 | Assumed 1, compound in RF database but lacks any RF | 0.1974206 | 3.987896 |  |  |  |  | Cycloalkanes | 0 | 0
10 | 3.679 | 0.4403 | 3.67481 | Pentane, 2,2-dimethyl- | C7H16 | 95.06841 | Automatically assigned using a linear fit of manual peak assignments |  | 1 | Assumed 1, compound in RF database but lacks any RF | 0.04050337 | 0.8181681 |  |  |  |  | Alkenes/Alkynes | 0 | 0
11 | 3.767 | 2.8538 | 3.769313 | No Match |  |  | Automatically assigned using a linear fit of manual peak assignments |  | 1 | Assumed 1, could not find compound in RF database | [6 empty] | Other | 0 | 0
14 | 4.364 | 74211.1328 | 4.352743 | Cyclohexane | C6H12 | 99.10487 | Automatically assigned using a linear fit of manual peak assignments |  | 1 | Assumed 1, could not find compound in RF database | 6826.712 | 137899.6
15 | 4.441 | 8.9141 | 4.437337 | Hexane, 3-methyl- | C7H16 | 95.25242 | Automatically assigned using a linear fit of manual peak assignments |  | 0.4086 | Estimated response factor in chemical lump MAL | 0.8200116 | 40.539 |  |  |  |  | Carbon Number | Mass (mg)
16 | 4.588 | 0.7285 | 4.5839 | Pentane, 3-ethyl- | C7H16 | 81.67975 | Automatically assigned using a linear fit of manual peak assignments |  | 1 | Assumed 1, compound in RF database but lacks any RF | 0.067015 | 1.353703 |  |  |  |  | 1 | 0
18 | 4.678 | 0.693 | 4.675032 | Cyclopentane, 1,2-dimethyl-, trans- | C7H14 | 88.99631 | Automatically assigned using a linear fit of manual peak assignments |  | 1 | Assumed 1, could not find compound in RF database | 0.06374934 | 1.287737 |  |  |  |  | 2 | 0
19 | 4.833 | 1.9542 | 4.829875761 | Heptane | C7H16 | 97.16568946 | Manual | B | 1 | Assumed 1, compound in RF database but lacks any RF | 0.1797676 | 3.631306 | Branched Alkanes | 7 |  |  | 3 | 0
21 | 5.325 | 1.5125 | 5.3222 | Cyclohexane, methyl- | C7H14 | 97.14409 | Automatically assigned using a linear fit of manual peak assignments |  | 1 | Assumed 1, compound in RF database but lacks any RF | 0.1391355 | 2.810537 |  |  |  |  | 4 | 0
22 | 5.449 | 1.4463 | 5.445464 | Hexane, 2,5-dimethyl- | C8H18 | 93.11202 | Automatically assigned using a linear fit of manual peak assignments |  | 1 | Assumed 1, compound in RF database but lacks any RF | 0.1330457 | 2.687523 |  |  |  |  | 5 | 0
23 | 5.496 | 1.0322 | 5.492655 | Pentane, 2,2-dimethyl- | C7H16 | 88.74892 | Automatically assigned using a linear fit of manual peak assignments |  | 1 | Assumed 1, compound in RF database but lacks any RF | 0.09495249 | 1.91804 |  |  |  |  | 6 | 18.11141
25 | 5.676 | 0.4138 | 5.6743 | Cyclopentane, 1,2,4-trimethyl- | C8H16 | 88.1865 | Automatically assigned using a linear fit of manual peak assignments |  | 1 | Assumed 1, compound in RF database but lacks any RF | 0.03806563 | 0.7689256 |  |  |  |  | 7 | 3.631306
27 | 6.122 | 0.5219 | 6.119185 | Hexane, 2,3-dimethyl- | C8H18 | 95.8165 | Automatically assigned using a linear fit of manual peak assignments |  | 1 | Assumed 1, compound in RF database but lacks any RF | 0.04800979 | 0.9697977
28 | 6.245 | 4.0757 | 6.242505 | Heptane, 2-methyl- | C8H18 | 97.73734 | Automatically assigned using a linear fit of manual peak assignments |  | 0.2684 | Estimated response factor in chemical lump MAL | 0.3749253 | 28.21718
29 | 6.341 | 0.2098 | 6.332681 | No Match |  |  | Automatically assigned using a linear fit of manual peak assignments |  | 1 | Assumed 1, could not find compound in RF database
30 | 6.433 | 2.5295 | 6.430324 | Heptane, 3-methyl- | C8H18 | 95.97293 | Automatically assigned using a linear fit of manual peak assignments |  | 0.2684 | Estimated response factor in chemical lump MAL | 0.2326897 | 17.51241
31 | 6.576 | 0.8741 | 6.573764 | Cyclohexane, 1,4-dimethyl- | C8H16 | 95.92739 | Automatically assigned using a linear fit of manual peak assignments |  | 1 | Assumed 1, compound in RF database but lacks any RF | 0.08040881 | 1.624258
33 | 6.809 | 0.3706 | 6.807705 | 1,5-Heptadien-4-one, 3,3,6-trimethyl- | C10H16O | 86.22917 | Automatically assigned using a linear fit of manual peak assignments |  | 1 | Assumed 1, could not find compound in RF database | 0.03409164 | 0.6886511
34 | 6.867 | 0.3382 | 6.8663 | Cyclopentane, 1-ethyl-1-methyl- | C8H16 | 80.58484 | Automatically assigned using a linear fit of manual peak assignments |  | 1 | Assumed 1, could not find compound in RF database | 0.03111115 | 0.6284453
35 | 7.07 | 1.667 | 7.067034 | Octane | C8H18 | 93.5376 | Automatically assigned using a linear fit of manual peak assignments |  | 1 | Assumed 1, compound in RF database but lacks any RF | 0.153348 | 3.097629
36 | 7.226 | 0.6351 | 7.2234 | Cyclohexane, 1,3-dimethyl-, trans- | C8H16 | 92.37512 | Automatically assigned using a linear fit of manual peak assignments |  | 1 | Assumed 1, compound in RF database but lacks any RF | 0.0584231 | 1.180147
40 | 7.603 | 0.4815 | 7.598803 | Heptane, 2,4-dimethyl- | C9H20 | 94.54726 | Automatically assigned using a linear fit of manual peak assignments |  | 1 | Assumed 1, compound in RF database but lacks any RF | 0.04429338 | 0.8947262
41 | 7.754 | 0.7777 | 7.75087 | Octane, 2-methyl- | C9H20 | 88.03838 | Automatically assigned using a linear fit of manual peak assignments |  | 0.1282 | Estimated response factor in chemical lump MAL | 0.07154093 | 11.27244
43 | 7.914 | 1.6265 | 7.912668 | Heptane, 3,5-dimethyl- | C9H20 | 94.86493 | Automatically assigned using a linear fit of manual peak assignments |  | 1 | Assumed 1, compound in RF database but lacks any RF | 0.1496224 | 3.022372
44 | 7.976 | 0.2695 | 7.9751 | No Match |  |  | Automatically assigned using a linear fit of manual peak assignments |  | 1 | Assumed 1, could not find compound in RF database
45 | 8.03 | 0.3224 | 8.0238 | 1,1,4-Trimethylcyclohexane | C9H18 | 83.44856 | Automatically assigned using a linear fit of manual peak assignments |  | 1 | Assumed 1, compound in RF database but lacks any RF | 0.0296577 | 0.5990856
48 | 8.322 | 0.4779 | 8.318722 | Cyclohexane, 1,3,5-trimethyl- | C9H18 | 90.02192 | Automatically assigned using a linear fit of manual peak assignments |  | 1 | Assumed 1, compound in RF database but lacks any RF | 0.04396221 | 0.8880366
49 | 8.412 | 0.4925 | 8.405664 | Heptane, 3,4,5-trimethyl- | C10H22 | 86.26923 | Automatically assigned using a linear fit of manual peak assignments |  | 1 | Assumed 1, compound in RF database but lacks any RF | 0.04530527 | 0.9151665
52 | 8.594 | 2.4875 | 8.5921 | Pentane, 2,2,4,4-tetramethyl- | C9H20 | 72.01279 | Automatically assigned using a linear fit of manual peak assignments |  | 1 | Assumed 1, could not find compound in RF database | 0.2288261 | 4.622287
53 | 8.753 | 1.636 | 8.749463 | Octane, 3-methyl- | C9H20 | 92.85875 | Automatically assigned using a linear fit of manual peak assignments |  | 0.1282 | Estimated response factor in chemical lump MAL | 0.1504963 | 23.71314
55 | 8.89 | 0.4424 | 8.886278 | Cyclohexane, 1,2,4-trimethyl- | C9H18 | 86.54802 | Automatically assigned using a linear fit of manual peak assignments |  | 1 | Assumed 1, could not find compound in RF database | 0.04069655 | 0.8220703
57 | 9.027 | 0.2217 | 9.023884 | 1,1,4-Trimethylcyclohexane | C9H18 | 84.95996 | Automatically assigned using a linear fit of manual peak assignments |  | 1 | Assumed 1, compound in RF database but lacks any RF | 0.02039427 | 0.4119643
59 | 9.139 | 0.3925 | 9.1359 | 1-Ethyl-3-methylcyclohexane (c,t) | C9H18 | 88.98731 | Automatically assigned using a linear fit of manual peak assignments |  | 1 | Assumed 1, compound in RF database but lacks any RF | 0.03610623 | 0.7293459
62 | 9.376 | 0.8336 | 9.37358 | Nonane | C9H20 | 94.60309 | Automatically assigned using a linear fit of manual peak assignments |  | 1 | Assumed 1, compound in RF database but lacks any RF | 0.07668319 | 1.549001
64 | 9.566 | 0.2305 | 9.562422 | 1-Ethyl-3-methylcyclohexane (c,t) | C9H18 | 88.66603 | Automatically assigned using a linear fit of manual peak assignments |  | 1 | Assumed 1, compound in RF database but lacks any RF | 0.02120379 | 0.4283165
66 | 9.754 | 0.5193 | 9.7499 | Heptane, 3-methyl- | C8H18 | 90.80361 | Automatically assigned using a linear fit of manual peak assignments |  | 0.2684 | Estimated response factor in chemical lump MAL | 0.04777061 | 3.595255
68 | 9.907 | 0.5818 | 9.902859 | Heptane, 2,3,4-trimethyl- | C10H22 | 93.22543 | Automatically assigned using a linear fit of manual peak assignments |  | 1 | Assumed 1, compound in RF database but lacks any RF | 0.05352001 | 1.081104
69 | 9.995 | 0.5576 | 9.9924 | Undecane, 4,8-dimethyl- | C13H28 | 81.61666 | Automatically assigned using a linear fit of manual peak assignments |  | 1 | Assumed 1, could not find compound in RF database | 0.05129384 | 1.036136
70 | 10.096 | 0.7407 | 10.09266 | Undecane, 6,6-dimethyl- | C13H28 | 88.12813 | Automatically assigned using a linear fit of manual peak assignments |  | 1 | Assumed 1, compound in RF database but lacks any RF | 0.06813729 | 1.376373
71 | 10.218 | 0.4228 | 10.2135 | Octane, 3,6-dimethyl- | C10H22 | 88.11159 | Automatically assigned using a linear fit of manual peak assignments |  | 1 | Assumed 1, compound in RF database but lacks any RF | 0.03889354 | 0.7856495
74 | 10.528 | 0.5115 | 10.5237 | Decane, 5-methyl- | C11H24 | 89.06345 | Automatically assigned using a linear fit of manual peak assignments |  | 1 | Assumed 1, estimated response factor exists but is out of range | 0.04705309 | 0.9504724
75 | 10.658 | 0.9294 | 10.65332 | Heptane, 2,3,4-trimethyl- | C10H22 | 90.4124 | Automatically assigned using a linear fit of manual peak assignments |  | 1 | Assumed 1, compound in RF database but lacks any RF | 0.08549587 | 1.727017
76 | 10.708 | 0.84 | 10.70475 | Nonane, 2-methyl- | C10H22 | 85.72665 | Automatically assigned using a linear fit of manual peak assignments |  | 1 | Assumed 1, estimated response factor exists but is out of range | 0.07727193 | 1.560893
78 | 10.842 | 0.6607 | 10.83796 | Nonane, 3-methyl- | C10H22 | 87.58056 | Automatically assigned using a linear fit of manual peak assignments |  | 1 | Assumed 1, estimated response factor exists but is out of range | 0.06077805 | 1.227717
79 | 10.956 | 0.3663 | 10.95916 | Cyclohexane, 1,2,4,5-tetraethyl-, (1.alpha.,2.alpha.,4.alpha.,5.alpha.)- | C14H28 | 71.31449 | Automatically assigned using a linear fit of manual peak assignments |  | 1 | Assumed 1, could not find compound in RF database | 0.03369608 | 0.6806609
84 | 11.345 | 0.1935 | 11.33991 | Benzene, 1,2,3-trimethyl- | C9H12 | 81.11021 | Automatically assigned using a linear fit of manual peak assignments |  | 0.3905 | Estimated response factor in chemical lump MBE | 0.01780014 | 0.9207756
85 | 11.389 | 0.4308 | 11.38533 | Decane | C10H22 | 86.9373 | Automatically assigned using a linear fit of manual peak assignments |  | 1 | Assumed 1, could not find compound in RF database | 0.03962946 | 0.8005151
87 | 11.651 | 0.3243 | 11.6486 | Heptane, 3-methyl- | C8H18 | 90.45782 | Automatically assigned using a linear fit of manual peak assignments |  | 0.2684 | Estimated response factor in chemical lump MAL | 0.02983249 | 2.245217
89 | 11.757 | 0.2864 | 11.752 | Hexane, 2,4,4-trimethyl- | C9H20 | 84.23693 | Automatically assigned using a linear fit of manual peak assignments |  | 1 | Assumed 1, compound in RF database but lacks any RF | 0.02634605 | 0.5321902
91 | 11.905 | 0.3529 | 11.9021 | Hexane, 3,3-dimethyl- | C8H18 | 78.11853 | Automatically assigned using a linear fit of manual peak assignments |  | 1 | Assumed 1, compound in RF database but lacks any RF | 0.03246341 | 0.6557609
92 | 12.025 | 0.3843 | 12.01974 | Nonane, 3,7-dimethyl- | C11H24 | 89.564 | Automatically assigned using a linear fit of manual peak assignments |  | 1 | Assumed 1, compound in RF database but lacks any RF | 0.03535191 | 0.7141086
97 | 12.419 | 0.2493 | 12.41594 | Heptane, 4-ethyl- | C9H20 | 91.49363 | Automatically assigned using a linear fit of manual peak assignments |  | 1 | Assumed 1, compound in RF database but lacks any RF | 0.02293321 | 0.4632508
98 | 12.474 | 0.2875 | 12.47089 | Nonane, 2,3-dimethyl- | C11H24 | 85.71812 | Automatically assigned using a linear fit of manual peak assignments |  | 1 | Assumed 1, could not find compound in RF database | 0.02644724 | 0.5342342
99 | 12.535 | 0.2293 | 12.53253 | Decane, 2,4-dimethyl- | C12H26 | 77.71177 | Automatically assigned using a linear fit of manual peak assignments |  | 1 | Assumed 1, compound in RF database but lacks any RF | 0.0210934 | 0.4260866
101 | 12.648 | 0.3336 | 12.6459 | Decane, 3-methyl- | C11H24 | 89.07086 | Automatically assigned using a linear fit of manual peak assignments |  | 1 | Assumed 1, estimated response factor exists but is out of range | 0.030688 | 0.6198975
108 | 13.135 | 0.2433 | 13.13036 | Hexane, 3,3-dimethyl- | C8H18 | 88.71967 | Automatically assigned using a linear fit of manual peak assignments |  | 1 | Assumed 1, compound in RF database but lacks any RF | 0.02238126 | 0.4521015
111 | 13.408 | 0.3826 | 13.40421484 | Hexane, 3,3-dimethyl- | C8H18 | 86.83799679 |  |  | 1 | Assumed 1, compound in RF database but lacks any RF | 0.03519553 | 0.7109496
143 | 17.919 | 10.8707 | 17.91789 | Benzene, 1,3,5-tri-tert-butyl- | C18H30 | 96.99462 | Automatically assigned using a linear fit of manual peak assignments |  | 1 | Assumed 1, could not find compound in RF database
149 | 23.644 | 0.4747 | 23.64561 | No Match |  |  | Automatically assigned using a linear fit of manual peak assignments |  | 1 | Assumed 1, could not find compound in RF database
159 | 32.577 | 0.2075 | 32.56749 | No Match |  |  | Automatically assigned using a linear fit of manual peak assignments |  | 1 | Assumed 1, could not find compound in RF database
174 | 38.058 | 0.1046 | 38.05551 | No Match |  |  | Automatically assigned using a linear fit of manual peak assignments |  | 1 | Assumed 1, could not find compound in RF database

## Gas FID
Sample Name | Reactor Name | Catalyst Type | Catalyst Amount (mg) | Plastic Type | Plastic Amount (mg) | Reaction Temperature (C) | Quench Temperature (C) | Reaction Pressure (psi) | Initial Pressure (psi) | Quench Pressure (psi) | Start Time | End Time | Heat Time | Internal Standard Name | Internal Standard Mass (mg) | Reactor Volume (mL) | Remaining solids (mg) | Gas | Total mass source | Mass (mg)
Ni01BEA_265_24h_001 | Parr 1 | Ni 10wt% BEA | 70 | PE4k Sigma-Aldrich | 700 | 265 | 25 | 999 | 290 | 290 | 2023-12-05 13:54 | 2023-12-06 15:08 | 1.283333 | Benzene, 1,3,5-tri-tert-butyl- | 20.2 | 35 | 770 | H2 | Overall breakdown | 129.4953
[19 empty] | Compound Type Breakdown | 5.220809
FID RT | FID Area | MS RT | Compound Name | Formula | Match Factor | Compound Source | Compound Type Abbreviation | Carbon Number | RF (Area/vol.%) | RF Source | MW (g/mol) | Vol.% | Moles | Mass (mg) | Compound Type |  |  |  | Carbon number breakdown | 5.220809
1.249 | 4395.2051 | 3.026 | Pentane | C5H12 | 99.51192 | Automatically assigned using a linear fit of manual peak assignments |  | 5 | 4350.77 | RF assignment based on average response factor for DBRF carbon number entries | 72.151 | 1.010213 | 0.000285198 | 20.57732
1.407 | 11704.0273 | 3.294237 | Butane, 2,2-dimethyl- | C6H14 | 99.25959 | Automatically assigned using a linear fit of manual peak assignments |  | 6 | 5056.29 | RF assignment based on average response factor for DBRF carbon number entries | 86.178 | 2.314746 | 0.0006534867 | 56.31618 |  |  | Compound Type | Mass (mg) | Mass fraction
1.463 | 2109.8428 | 3.5422 | Cyclopropanecarboxylic acid, 2-methylpentyl ester | C10H18O2 | 71.3608 | Automatically assigned using a linear fit of manual peak assignments |  | 10 | 7878.37 | RF assignment based on average response factor for DBRF carbon number entries | 170.252 | 0.2678019 | 7.560441e-05 | 12.8718 |  |  | Aromatics | 0 | 0
1.523 | 93.1566 | 3.6556 | Pentane, 2-methyl- | C6H14 | 98.85228 | Automatically assigned using a linear fit of manual peak assignments |  | 6 | 5056.29 | RF assignment based on average response factor for DBRF carbon number entries | 86.178 | 0.0184239 | 5.201338e-06 | 0.4482409 |  |  | Linear Alkanes | 0 | 0
1.563 | 101.5908 | 3.6556 | Pentane, 2-methyl- | C6H14 | 98.85228 | Automatically assigned using a linear fit of manual peak assignments |  | 6 | 5056.29 | RF assignment based on average response factor for DBRF carbon number entries | 86.178 | 0.02009196 | 5.672256e-06 | 0.4888237 |  |  | Branched Alkanes | 5.220809 | 0.04031657
1.693 | 2972.6082 | 3.971904 | 1-Pentene, 2-methyl- | C6H12 | 93.90698 | Automatically assigned using a linear fit of manual peak assignments |  | 6 | 5056.29 | RF assignment based on average response factor for DBRF carbon number entries | 84.162 | 0.587903 | 0.0001659736 | 13.96867 |  |  | Cycloalkanes | 0 | 0
1.762 | 900.3963 | 4.166972 | 2-Nonen-4-one | C9H16O | 65.43807 | Automatically assigned using a linear fit of manual peak assignments |  | 9 | 7172.85 | RF assignment based on average response factor for DBRF carbon number entries | 140.226 | 0.1255284 | 3.54385e-05 | 4.9694 |  |  | Alkenes/Alkynes | 0 | 0
1.91 | 28.141 | 4.569 | Pentane, 2,2-dimethyl- | C7H16 | 95.47923 | Automatically assigned using a linear fit of manual peak assignments |  | 7 | 5761.81 | RF assignment based on average response factor for DBRF carbon number entries | 100.205 | 0.004884056 | 1.37884e-06 | 0.1381667 |  |  | Other | 0 | 0
1.998 | 42.1813 | 4.708852 | Cyclohexane | C6H12 | 70.8282 | Automatically assigned using a linear fit of manual peak assignments |  | 6 | 5056.29 | RF assignment based on average response factor for DBRF carbon number entries | 84.162 | 0.008342342 | 2.355165e-06 | 0.1982154
2.042 | 373.4514 | 4.836953 | Hexane, 3,4-dimethyl- | C8H18 | 86.06384 | Automatically assigned using a linear fit of manual peak assignments |  | 8 | 6467.33 | RF assignment based on average response factor for DBRF carbon number entries | 114.232 | 0.05774429 | 1.630206e-05 | 1.862217 |  |  | Carbon Number | Mass (mg)
2.346 | 968.7242 | 5.684188413 | Hexane, 2-methyl- | C7H16 | 97.58323345 | Manual | B | 7 | 5761.81 | RF assignment based on average response factor for DBRF carbon number entries | 100.205 | 0.1681285 | 4.746513e-05 | 4.756243 | Branched Alkanes |  | 1 | 0
2.428 | 404.0576 | 5.7323 | Oxalic acid, diallyl ester | C8H10O4 | 74.57936 | Automatically assigned using a linear fit of manual peak assignments |  | 8 | 6467.33 | RF assignment based on average response factor for DBRF carbon number entries | 170.164 | 0.06247673 | 1.763809e-05 | 3.001369 |  |  | 2 | 0
2.511 | 50.5378 | 5.92101 | Hexane, 3-methyl- | C7H16 | 98.64576 | Automatically assigned using a linear fit of manual peak assignments |  | 7 | 5761.81 | RF assignment based on average response factor for DBRF carbon number entries | 100.205 | 0.008771167 | 2.476229e-06 | 0.2481305 |  |  | 3 | 0
2.538 | 55.3539 | 5.92101 | Hexane, 3-methyl- | C7H16 | 98.64576 | Automatically assigned using a linear fit of manual peak assignments |  | 7 | 5761.81 | RF assignment based on average response factor for DBRF carbon number entries | 100.205 | 0.009607033 | 2.712206e-06 | 0.2717766 |  |  | 4 | 0
2.567 | 33.1398 | 5.92101 | Hexane, 3-methyl- | C7H16 | 98.64576 | Automatically assigned using a linear fit of manual peak assignments |  | 7 | 5761.81 | RF assignment based on average response factor for DBRF carbon number entries | 100.205 | 0.00575163 | 1.623769e-06 | 0.1627098 |  |  | 5 | 20.74805
2.675 | 213.4161 | 6.234581 | Propanoic acid, anhydride | C6H10O3 | 89.75882 | Automatically assigned using a linear fit of manual peak assignments |  | 6 | 5056.29 | RF assignment based on average response factor for DBRF carbon number entries | 130.143 | 0.04220804 | 1.191595e-05 | 1.550777 |  |  | 6 | 72.98459
2.725 | 9.8569 | 6.304049 | Cyclopentane, 1,2-dimethyl-, trans- | C7H14 | 97.90516 | Automatically assigned using a linear fit of manual peak assignments |  | 7 | 5761.81 | RF assignment based on average response factor for DBRF carbon number entries | 98.189 | 0.00171073 | 4.829641e-07 | 0.04742176 |  |  | 7 | 8.385361
2.811 | 2.4972 | 6.543438 | 4-Hexen-3-one | C6H10O | 84.7138 | Automatically assigned using a linear fit of manual peak assignments |  | 6 | 5056.29 | RF assignment based on average response factor for DBRF carbon number entries | 98.145 | 0.0004938799 | 1.394295e-07 | 0.01368431 |  |  | 8 | 6.805813
2.935 | 168.2569 | 6.748761 | 4-Methyl-2-hexene,c&t | C7H14 | 94.43307 | Automatically assigned using a linear fit of manual peak assignments |  | 7 | 5761.81 | RF assignment based on average response factor for DBRF carbon number entries | 98.189 | 0.02920209 | 8.244178e-06 | 0.8094876 |  |  | 9 | 6.327993
3.145 | 30.5478 | 7.247 | 3-Pentanone | C5H10O | 63.50027 | Automatically assigned using a linear fit of manual peak assignments |  | 5 | 4350.77 | RF assignment based on average response factor for DBRF carbon number entries | 86.134 | 0.00702124 | 1.982199e-06 | 0.1707347 |  |  | 10 | 13.40386
3.405 | 33.7469 | 7.7289 | Cyclopentane, 1,2,4-trimethyl- | C8H16 | 93.76864 | Automatically assigned using a linear fit of manual peak assignments |  | 8 | 6467.33 | RF assignment based on average response factor for DBRF carbon number entries | 112.216 | 0.005218058 | 1.473134e-06 | 0.1653092 |  |  | 11 | 0.7402798
3.482 | 304.6927 | 8.009654 | Furan, 2-ethyl-5-methyl- | C7H10O | 79.00981 | Automatically assigned using a linear fit of manual peak assignments |  | 7 | 5761.81 | RF assignment based on average response factor for DBRF carbon number entries | 110.156 | 0.05288142 | 1.49292e-05 | 1.644541 |  |  | 12 | 0.01259241
3.589 | 161.3103 | 8.280423 | Hexane, 2,3-dimethyl- | C8H18 | 97.83149 | Automatically assigned using a linear fit of manual peak assignments |  | 8 | 6467.33 | RF assignment based on average response factor for DBRF carbon number entries | 114.232 | 0.02494233 | 7.041586e-06 | 0.8043745 |  |  | 13 | 0.05767511
3.648 | 83.8696 | 8.480651 | 2-Butanone, 3-methyl-1-phenyl- | C11H14O | 75.85036 | Automatically assigned using a linear fit of manual peak assignments |  | 11 | 8583.89 | RF assignment based on average response factor for DBRF carbon number entries | 162.232 | 0.009770582 | 2.758378e-06 | 0.4474972 |  |  | 14 | 0
3.715 | 8.272 | 8.573179 | Cyclohexene, 1-methyl- | C7H12 | 77.46139 | Automatically assigned using a linear fit of manual peak assignments |  | 7 | 5761.81 | RF assignment based on average response factor for DBRF carbon number entries | 96.173 | 0.00143566 | 4.053078e-07 | 0.03897967 |  |  | 15 | 0
3.759 | 6.2193 | 8.6446 | Heptane, 3-methyl- | C8H18 | 97.45926 | Automatically assigned using a linear fit of manual peak assignments |  | 8 | 6467.33 | RF assignment based on average response factor for DBRF carbon number entries | 114.232 | 0.0009616488 | 2.714875e-07 | 0.03101256 |  |  | 16 | 0
3.792 | 15.5394 | 8.79098 | Cyclohexane, 1,4-dimethyl- | C8H16 | 90.54309 | Automatically assigned using a linear fit of manual peak assignments |  | 8 | 6467.33 | RF assignment based on average response factor for DBRF carbon number entries | 112.216 | 0.002402754 | 6.783325e-07 | 0.07611976 |  |  | 17 | 0
3.826 | 19.5024 | 8.878358 | Hexane, 2,2,5-trimethyl- | C9H20 | 95.98634 | Automatically assigned using a linear fit of manual peak assignments |  | 9 | 7172.85 | RF assignment based on average response factor for DBRF carbon number entries | 128.259 | 0.002718919 | 7.675907e-07 | 0.09845042 |  |  | 18 | 0.02912395
3.885 | 2.0392 | 8.956446 | Cyclohexane, 1,1-dimethyl- | C8H16 | 97.01445 | Automatically assigned using a linear fit of manual peak assignments |  | 8 | 6467.33 | RF assignment based on average response factor for DBRF carbon number entries | 112.216 | 0.0003153079 | 8.901603e-08 | 0.009989023
3.923 | 17.2127 | 9.080659 | Cyclopentane, 1-ethyl-3-methyl- | C8H16 | 97.06435 | Automatically assigned using a linear fit of manual peak assignments |  | 8 | 6467.33 | RF assignment based on average response factor for DBRF carbon number entries | 112.216 | 0.002661485 | 7.513761e-07 | 0.08431642
3.971 | 73.8987 | 9.187871 | Cyclopentane, 1-ethyl-1-methyl- | C8H16 | 81.94641 | Automatically assigned using a linear fit of manual peak assignments |  | 8 | 6467.33 | RF assignment based on average response factor for DBRF carbon number entries | 112.216 | 0.01142646 | 3.225858e-06 | 0.3619928
4.036 | 36.9493 | 9.335558 | Octane | C8H18 | 97.15652 | Automatically assigned using a linear fit of manual peak assignments |  | 8 | 6467.33 | RF assignment based on average response factor for DBRF carbon number entries | 114.232 | 0.005713223 | 1.612927e-06 | 0.1842478
4.123 | 8.2087 | 9.551849 | Cyclopentane, 1,1,3,4-tetramethyl-, cis- | C9H18 | 74.54271 | Automatically assigned using a linear fit of manual peak assignments |  | 9 | 7172.85 | RF assignment based on average response factor for DBRF carbon number entries | 126.243 | 0.001144413 | 3.230844e-07 | 0.04078715
4.19 | 5.0121 | 9.6955 | 6,6-Dimethylhepta-2,4-diene | C9H16 | 73.43676 | Automatically assigned using a linear fit of manual peak assignments |  | 9 | 7172.85 | RF assignment based on average response factor for DBRF carbon number entries | 124.227 | 0.0006987599 | 1.972702e-07 | 0.02450628
4.241 | 6.0975 | 9.785411 | Hexane, 2,2,5-trimethyl- | C9H20 | 93.54881 | Automatically assigned using a linear fit of manual peak assignments |  | 9 | 7172.85 | RF assignment based on average response factor for DBRF carbon number entries | 128.259 | 0.0008500805 | 2.399902e-07 | 0.0307809
4.301 | 21.5692 | 9.940418 | 5-Methyl-2-(2-methyl-2-tetrahydrofuryl)tetrahydrofuran | C10H18O2 | 83.79832 | Automatically assigned using a linear fit of manual peak assignments |  | 10 | 7878.37 | RF assignment based on average response factor for DBRF carbon number entries | 170.252 | 0.002737774 | 7.729138e-07 | 0.1315901
4.347 | 4.6534 | 10.0401 | Octane, 2-methyl- | C9H20 | 91.70559 | Automatically assigned using a linear fit of manual peak assignments |  | 9 | 7172.85 | RF assignment based on average response factor for DBRF carbon number entries | 128.259 | 0.0006487519 | 1.831522e-07 | 0.02349091
4.401 | 45.9049 | 10.1498 | Cyclohexane, ethyl- | C8H16 | 94.12459 | Automatically assigned using a linear fit of manual peak assignments |  | 8 | 6467.33 | RF assignment based on average response factor for DBRF carbon number entries | 112.216 | 0.007097968 | 2.00386e-06 | 0.2248652
4.464 | 20.3479 | 10.312 | 4,6-O-Furylidene-d-glucopyranose | C11H14O7 | 70.80937 | Automatically assigned using a linear fit of manual peak assignments |  | 11 | 8583.89 | RF assignment based on average response factor for DBRF carbon number entries | 258.226 | 0.002370475 | 6.692199e-07 | 0.17281
4.505 | 67.8355 | 10.3679 | Cyclohexane, 1-ethyl-1-methyl- | C9H18 | 87.40733 | Automatically assigned using a linear fit of manual peak assignments |  | 9 | 7172.85 | RF assignment based on average response factor for DBRF carbon number entries | 126.243 | 0.009457259 | 2.669923e-06 | 0.3370591
4.543 | 16.9288 | 10.4705 | Acetyl valeryl | C7H12O2 | 84.63511 | Automatically assigned using a linear fit of manual peak assignments |  | 7 | 5761.81 | RF assignment based on average response factor for DBRF carbon number entries | 128.171 | 0.002938105 | 8.2947e-07 | 0.106314
4.61 | 10.5106 | 10.57404 | Cyclohexane, 1,3,5-trimethyl- | C9H18 | 95.66072 | Automatically assigned using a linear fit of manual peak assignments |  | 9 | 7172.85 | RF assignment based on average response factor for DBRF carbon number entries | 126.243 | 0.001465331 | 4.136844e-07 | 0.05222476
4.744 | 17.8743 | 10.8732 | Octane, 2-methyl- | C9H20 | 96.72494 | Automatically assigned using a linear fit of manual peak assignments |  | 9 | 7172.85 | RF assignment based on average response factor for DBRF carbon number entries | 128.259 | 0.002491938 | 7.035107e-07 | 0.09023158
4.829 | 17.3747 | 11.1363 | Cyclohexane, 1,2,4-trimethyl- | C9H18 | 92.18218 | Automatically assigned using a linear fit of manual peak assignments |  | 9 | 7172.85 | RF assignment based on average response factor for DBRF carbon number entries | 126.243 | 0.002422287 | 6.838471e-07 | 0.0863309
4.869 | 4.8875 | 11.2043 | Cyclohexane, 1,2,4-trimethyl- | C9H18 | 94.25158 | Automatically assigned using a linear fit of manual peak assignments |  | 9 | 7172.85 | RF assignment based on average response factor for DBRF carbon number entries | 126.243 | 0.0006813888 | 1.923661e-07 | 0.02428487
4.905 | 5.4813 | 11.30617 | Hexane, 3,4-bis(1,1-dimethylethyl)-2,2,5,5-tetramethyl- | C18H38 | 69.99204 | Automatically assigned using a linear fit of manual peak assignments |  | 18 | 13522.53 | RF assignment based on average response factor for DBRF carbon number entries | 254.502 | 0.0004053457 | 1.14435e-07 | 0.02912395
4.966 | 92.0275 | 11.02451415 | Octane, 3-methyl- | C9H20 | 97.76258894 | Manual | B | 9 | 7172.85 | RF assignment based on average response factor for DBRF carbon number entries | 128.259 | 0.01282998 | 3.62209e-06 | 0.4645657 | Branched Alkanes
5.135 | 9.8696 | 11.79235 | 1-Ethyl-3-methylcyclohexane (c,t) | C9H18 | 95.74742 | Automatically assigned using a linear fit of manual peak assignments |  | 9 | 7172.85 | RF assignment based on average response factor for DBRF carbon number entries | 126.243 | 0.001375966 | 3.884555e-07 | 0.04903978
5.227 | 6.6938 | 11.9868 | 4,4-Dimethyl octane | C10H22 | 92.12253 | Automatically assigned using a linear fit of manual peak assignments |  | 10 | 7878.37 | RF assignment based on average response factor for DBRF carbon number entries | 142.286 | 0.0008496428 | 2.398666e-07 | 0.03412966
5.316 | 18.8664 | 12.21463 | Octane, 2,7-dimethyl- | C10H22 | 92.94354 | Automatically assigned using a linear fit of manual peak assignments |  | 10 | 7878.37 | RF assignment based on average response factor for DBRF carbon number entries | 142.286 | 0.002394709 | 6.760613e-07 | 0.09619406
5.41 | 6.6535 | 12.42423 | Octane, 3,6-dimethyl- | C10H22 | 89.86768 | Automatically assigned using a linear fit of manual peak assignments |  | 10 | 7878.37 | RF assignment based on average response factor for DBRF carbon number entries | 142.286 | 0.0008445275 | 2.384225e-07 | 0.03392418
5.482 | 2.4616 | 12.6067 | Cyclooctane, 1-methyl-3-propyl- | C12H24 | 79.0964 | Automatically assigned using a linear fit of manual peak assignments |  | 12 | 9289.41 | RF assignment based on average response factor for DBRF carbon number entries | 168.324 | 0.0002649899 | 7.481054e-08 | 0.01259241
5.526 | 23.5335 | 12.68061 | 5-Acetyl-2-furanmethanol | C7H8O3 | 64.83042 | Automatically assigned using a linear fit of manual peak assignments |  | 7 | 5761.81 | RF assignment based on average response factor for DBRF carbon number entries | 140.138 | 0.004084394 | 1.153084e-06 | 0.1615909
5.625 | 7.7877 | 12.8933 | Benzene, 1-ethyl-2-methyl- | C9H12 | 94.47377 | Automatically assigned using a linear fit of manual peak assignments |  | 9 | 7172.85 | RF assignment based on average response factor for DBRF carbon number entries | 120.195 | 0.001085719 | 3.065144e-07 | 0.0368415
5.674 | 5.5846 | 13.0189 | Nonane, 3-methyl- | C10H22 | 95.01501 | Automatically assigned using a linear fit of manual peak assignments |  | 10 | 7878.37 | RF assignment based on average response factor for DBRF carbon number entries | 142.286 | 0.0007088522 | 2.001194e-07 | 0.02847418
5.925 | 14.7217 | 13.60106 | m-Menthane, (1S,3S)-(+)- | C10H20 | 84.21162 | Automatically assigned using a linear fit of manual peak assignments |  | 10 | 7878.37 | RF assignment based on average response factor for DBRF carbon number entries | 140.27 | 0.001868623 | 5.275395e-07 | 0.07399797
6.068 | 16.9617 | 13.88685 | Nonane, 2,5-dimethyl- | C11H24 | 87.50497 | Automatically assigned using a linear fit of manual peak assignments |  | 11 | 8583.89 | RF assignment based on average response factor for DBRF carbon number entries | 156.313 | 0.001975992 | 5.578516e-07 | 0.08719945
6.401 | 6.3749 | 14.63395 | Decane, 2-methyl- | C11H24 | 91.22133 | Automatically assigned using a linear fit of manual peak assignments |  | 11 | 8583.89 | RF assignment based on average response factor for DBRF carbon number entries | 156.313 | 0.0007426586 | 2.096634e-07 | 0.03277312
6.516 | 19.03 | 14.93333 | Benzene, 2-ethyl-1,4-dimethyl- | C10H14 | 84.38464 | Automatically assigned using a linear fit of manual peak assignments |  | 10 | 7878.37 | RF assignment based on average response factor for DBRF carbon number entries | 134.222 | 0.002415474 | 6.819238e-07 | 0.09152917
6.616 | 1.8694 | 15.12678 | Indan, 1-methyl- | C10H12 | 57.39099 | Automatically assigned using a linear fit of manual peak assignments |  | 10 | 7878.37 | RF assignment based on average response factor for DBRF carbon number entries | 132.206 | 0.0002372826 | 6.698835e-08 | 0.008856262
6.664 | 11.0752 | 15.1821 | Undecane, 4,7-dimethyl- | C13H28 | 83.09269 | Automatically assigned using a linear fit of manual peak assignments |  | 13 | 9994.93 | RF assignment based on average response factor for DBRF carbon number entries | 184.367 | 0.001108082 | 3.128277e-07 | 0.05767511
7.123 | 7.0422 | 16.14255 | Indan, 1-methyl- | C10H12 | 61.28868 | Automatically assigned using a linear fit of manual peak assignments |  | 10 | 7878.37 | RF assignment based on average response factor for DBRF carbon number entries | 132.206 | 0.0008938651 | 2.523512e-07 | 0.03336234

## Gas TCD
Sample Name | Reactor Name | Catalyst Type | Catalyst Amount (mg) | Plastic Type | Plastic Amount (mg) | Reaction Temperature (C) | Quench Temperature (C) | Reaction Pressure (psi) | Initial Pressure (psi) | Quench Pressure (psi) | Start Time | End Time | Heat Time | Internal Standard Name | Internal Standard Mass (mg) | Reactor Volume (mL) | Remaining solids (mg) | Gas | Reaction Time | Total product (mg)
Ni01BEA_265_24h_001 | Parr 1 | Ni 10wt% BEA | 70 | PE4k Sigma-Aldrich | 700 | 265 | 25 | 999 | 290 | 290 | 2023-12-05 13:54 | 2023-12-06 15:08 | 1.283333 | Benzene, 1,3,5-tri-tert-butyl- | 20.2 | 35 | 770 | H2 | 23.95 | 143.9273
Injection Data File Name | Signal Name | RT | Area | Height | Compound Name | Formula | RF (Area/vol.%) | MW (g/mol) | Vol.% | Moles | Mass (mg)
F-001-1-MS_Ni01BEA1_001_11224.D | TCD2B | 1.259 | 5021.3579 | 1424.2328 | Hydrogen | H2 | 46 | 2.016 | 109.16 | 0.03081745 | 62.12799
F-001-1-MS_Ni01BEA1_001_11224.D | TCD2B | 2.119 | 2535.501 | 3080.6851
F-001-1-MS_Ni01BEA1_001_11224.D | TCD2B | 3.286 | 58.7191 | 8.3859 | CO2
F-001-1-MS_Ni01BEA1_001_11224.D | TCD2B | 7.339 | 207.0473 | 21.1274
F-001-1-MS_Ni01BEA1_001_11224.D | TCD2B | 11.566 | 2743.0903 | 236.6985 | Propane | C3H8 | 2961.33 | 44.097 | 0.9263035 | 0.000261509 | 11.53176
F-001-1-MS_Ni01BEA1_001_11224.D | TCD2B | 15.054 | 13445.833 | 874.1619 | Isobutane | C4H10 | 3627.56 | 58.124 | 3.706578 | 0.001046421 | 60.82219
F-001-1-MS_Ni01BEA1_001_11224.D | TCD2B | 16.001 | 2156.7573 | 174.4882 | n-Butane | C4H10 | 3746.89 | 58.124 | 0.5756127 | 0.0001625039 | 9.445376
F-001-1-MS_Ni01BEA1_001_11224.D | TCD2B | 19.651 | 2454.9983 | 172.1598 | N2