## Liquid FID
Sample Name | Reactor Name | Catalyst Type | Catalyst Amount (mg) | Plastic Type | Plastic Amount (mg) | Reaction Temperature (C) | Quench Temperature (C) | Reaction Pressure (psi) | Initial Pressure (psi) | Quench Pressure (psi) | Start Time | End Time | Heat Time | Internal Standard Name | Internal Standard Mass (mg) | Reactor Volume (mL) | Remaining solids (mg) | Reaction Time |  |  | Total mass source | Mass (mg)
MBPR047_01 | MB01 | Ru/C+BEA | 57 | PE4k Sigma-Aldrich | 300.2 | 280 | 24 | 250 | 122 | 122 | 2024-02-13 16:02 | 2024-02-15 17:19 | 1.283333 | Benzene, 1,3,5-tri-tert-butyl- | 19.3 | 13 | 115.2 | 48 |  |  | Overall breakdown | 41.92055
[21 empty] | Compound Type Breakdown | 41.92055
FID RT | FID Area | MS RT | Compound Name | Formula | Match Factor | Compound Source | Compound Type Abbreviation | Compound Type | Carbon Number | Response Factor ((A_i/A_T)/(m_i/m_T)) | RF Source | A_i/A_T | m_i | [7 empty] | Carbon Number Breakdown | 41.92055
2.444 | 1.7666 | 2.443 | Isomer of Isobutane | C4H10 | 87.72001 | Automatically assigned by comparing FID and MS retention times | B | Branched Alkanes | 4 | 1 | Assumed 1, compound type does not have a carbon number fit | 0.01131297 | 0.2183402 | [7 empty] | Compound Type + Carbon Number Breakdown | 41.92055
2.49 | 4.5577 | 2.443 | Isobutane | C4H10 | 87.72001 | Automatically assigned by comparing FID and MS retention times | B | Branched Alkanes | 4 | 1 | Assumed 1, compound type does not have a carbon number fit | 0.02918663 | 0.563302
2.669 | 10.8583 | 2.6693 | Butane, 2-methyl- | C5H12 | 96.09695 | Automatically assigned by comparing FID and MS retention times | B | Branched Alkanes | 5 | 1 | Assumed 1, compound type does not have a carbon number fit | 0.06953446 | 1.342015 |  | Compound Type | Mass (mg) | Mass fraction |  | Aromatics | Linear Alkanes | Branched Alkanes | Cycloalkanes | Alkenes/Alkynes | Other
2.759 | 9.2052 | 2.7577 | Pentane | C5H12 | 78.75393 | Automatically assigned by comparing FID and MS retention times | L | Linear Alkanes | 5 | 0.854962 | Assigned using carbon number linear fit for compound type L and carbon number 5 | 0.05894833 | 1.330706 |  | Aromatics | 7.77686 | 0.1855143 |  | 0 | 0 | 0 | 0 | 0 | 0
2.859 | 10.2748 | 2.8686 | Cyclobutane, 1,1,2,3,3-pentamethyl- | C9H18 | 68.52491 | Automatically assigned by comparing FID and MS retention times | C | Cycloalkanes | 9 | 1 | Assumed 1, compound type does not have a carbon number fit | 0.06579784 | 1.269898 |  | Linear Alkanes | 5.738408 | 0.1368877 |  | 0 | 0 | 0 | 0 | 0 | 0
3.155 | 12.9997 | 3.1548 | Pentane, 2-methyl- | C6H14 | 91.46679 | Automatically assigned by comparing FID and MS retention times | B | Branched Alkanes | 6 | 1 | Assumed 1, compound type does not have a carbon number fit | 0.08324758 | 1.606678 |  | Branched Alkanes | 20.67295 | 0.493146 |  | 0 | 0 | 0 | 0 | 0 | 0
3.269 | 15.2052 | 3.2748 | No Match |  |  | Automatically assigned by comparing FID and MS retention times |  |  |  |  | No RF assigned, at least one of the following were missing: compound name, formula, or type abbreviation |  |  |  | Cycloalkanes | 6.482033 | 0.1546266 |  | 0 | 0 | 0.7816423 | 0 | 0 | 0
3.419 | 19.0611 | 3.4182 | n-Hexane | C6H14 | 84.67617 | Automatically assigned by comparing FID and MS retention times | L | Linear Alkanes | 6 | 0.8329 | Assigned empirical RF, exact compound found in response factors sheet | 0.1220636 | 2.828464 |  | Alkenes/Alkynes | 1.250296 | 0.02982538 |  | 0 | 1.330706 | 1.342015 | 0 | 0 | 0
3.763 | 31.9721 | 3.7588 | Cyclopentane, methyl- | C6H12 | 84.38342 | Automatically assigned by comparing FID and MS retention times | C | Cycloalkanes | 6 | 1 | Assumed 1, compound type does not have a carbon number fit | 0.2047432 | 3.951543 |  | Other | 0 | 0 |  | 0 | 2.828464 | 1.606678 | 3.951543 | 0 | 0
6.227 | 1.9374 | 6.2261 | Hexane, 2,3-dimethyl- | C8H18 | 90.45071 | Automatically assigned by comparing FID and MS retention times | B | Branched Alkanes | 8 | 1 | Assumed 1, compound type does not have a carbon number fit | 0.01240674 | 0.23945 | [5 empty] | 0 | 0 | 0 | 0 | 0 | 0
6.346 | 16.3272 | 6.3435 | Heptane, 2-methyl- | C8H18 | 96.32905 | Automatically assigned by comparing FID and MS retention times | B | Branched Alkanes | 8 | 1 | Assumed 1, compound type does not have a carbon number fit | 0.1045562 | 2.017936 |  | Carbon Number | Mass (mg) |  |  | 0.1093184 | 0.5620116 | 3.410154 | 0.3059186 | 0.3226037 | 0
6.524 | 7.3107 | 6.5215 | Heptane, 3-methyl- | C8H18 | 96.24949 | Automatically assigned by comparing FID and MS retention times | B | Branched Alkanes | 8 | 1 | Assumed 1, compound type does not have a carbon number fit | 0.04681632 | 0.9035549 |  | 1 | 0 |  |  | 0.5771692 | 0.2971901 | 3.865918 | 1.891351 | 0.04715091 | 0
6.661 | 1.5341 | 6.6569 | 2-Butyn-1-al diethyl acetal | C8H14O2 | 61.97777 | Automatically assigned by comparing FID and MS retention times | O | Other | 8 |  | No RF assigned, compound type is listed as "Other" | 0.009824081 |  |  | 2 | 0 |  |  | 0.9575776 | 0.2047517 | 3.458232 | 0.2053011 | 0 | 0
6.693 | 2.6102 | 6.6892 | 2-Pentene, 2,4,4-trimethyl- | C8H16 | 74.81617 | Automatically assigned by comparing FID and MS retention times | E | Alkenes/Alkynes | 8 | 1 | Assumed 1, compound type does not have a carbon number fit | 0.01671522 | 0.3226037 |  | 3 | 0 |  |  | 1.433363 | 0 | 1.586668 | 0.1012478 | 0.1985777 | 0
6.883 | 0.9631 | 6.8822 | 2-n-Hexylcyclopentanone | C11H20O | 71.54808 | Automatically assigned by comparing FID and MS retention times | O | Other | 11 |  | No RF assigned, compound type is listed as "Other" | 0.006167507 |  |  | 4 | 0.7816423 |  |  | 1.640271 | 0.376177 | 1.003591 | 0.02667147 | 0 | 0
6.941 | 0.8192 | 6.9361 | Cyclohexane, pentyl- | C11H22 | 68.95614 | Automatically assigned by comparing FID and MS retention times | C | Cycloalkanes | 11 | 1 | Assumed 1, compound type does not have a carbon number fit | 0.005245999 | 0.1012478 |  | 5 | 2.672721 |  |  | 1.406865 | 0 | 2.774501 | 0 | 0 | 0
7.136 | 3.9077 | 7.1348 | Octane | C8H18 | 94.25185 | Automatically assigned by comparing FID and MS retention times | L | Linear Alkanes | 8 | 0.8593528 | Assigned using carbon number linear fit for compound type L and carbon number 8 | 0.02502416 | 0.5620116 |  | 6 | 8.386686 |  |  | 1.102466 | 0 | 0 | 0 | 0 | 0
7.286 | 1.6128 | 7.2843 | Cyclohexane, 1,4-dimethyl- | C8H16 | 92.59038 | Automatically assigned by comparing FID and MS retention times | C | Cycloalkanes | 8 | 1 | Assumed 1, compound type does not have a carbon number fit | 0.01032806 | 0.1993316 |  | 7 | 0 |  |  | 0.1020264 | 0 | 0.8435502 | 0 | 0.6819641 | 0
7.388 | 0.8624 | 7.39 | Cyclohexene, 3,5-dimethyl- | C8H14 | 72.09502 | Automatically assigned by comparing FID and MS retention times | C | Cycloalkanes | 8 | 1 | Assumed 1, compound type does not have a carbon number fit | 0.005522644 | 0.106587 |  | 8 | 4.710007 |  |  | 0 | 0.1391073 | 0 | 0 | 0 | 0
7.49 | 0.5597 | 7.4865 | 2-[(2-Methyl-endo-2-norbornyl)oxy]-tetrahydropyran | C13H22O2 | 62.127 | Automatically assigned by comparing FID and MS retention times | O | Other | 13 |  | No RF assigned, compound type is listed as "Other" | 0.003584211 |  |  | 9 | 6.678779 |  |  | 0 | 0 | 0 | 0 | 0 | 0
7.656 | 1.506 | 7.6525 | Heptane, 2,4-dimethyl- | C9H20 | 93.59427 | Automatically assigned by comparing FID and MS retention times | B | Branched Alkanes | 9 | 1 | Assumed 1, compound type does not have a carbon number fit | 0.009644134 | 0.1861318 |  | 10 | 4.825863 |  |  | 0.2520936 | 0 | 0 | 0 | 0 | 0
7.804 | 4.4764 | 7.8012 | Isomer of Octane, 2-methyl- | C9H20 | 91.98195 | Automatically assigned by comparing FID and MS retention times | B | Branched Alkanes | 9 | 1 | Assumed 1, compound type does not have a carbon number fit | 0.028666 | 0.5532539 |  | 11 | 3.319857 |  |  | 0 | 0 | 0 | 0 | 0 | 0
7.961 | 7.047 | 7.9588 | Heptane, 2,5-dimethyl- | C9H20 | 96.48636 | Automatically assigned by comparing FID and MS retention times | B | Branched Alkanes | 9 | 1 | Assumed 1, compound type does not have a carbon number fit | 0.04512763 | 0.8709633 |  | 12 | 3.046711 |  |  | 0 | 0 | 0 | 0 | 0 | 0
8.068 | 0.598 | 8.067 | 1,1,4-Trimethylcyclohexane | C9H18 | 77.73304 | Automatically assigned by comparing FID and MS retention times | C | Cycloalkanes | 9 | 1 | Assumed 1, compound type does not have a carbon number fit | 0.003829477 | 0.0739089 |  | 13 | 4.181365 |  |  | 0 | 0 | 0 | 0 | 0 | 0
8.141 | 0.6041 | 8.1344 | Succinic acid, cyclohexylmethyl 2-methoxyphenyl ester | C18H24O5 | 63.25713 | Automatically assigned by comparing FID and MS retention times | O | Other | 18 |  | No RF assigned, compound type is listed as "Other" | 0.00386854 |  |  | 14 | 1.102466 |  |  | 0 | 0 | 0 | 0 | 0 | 0
8.358 | 1.0601 | 8.3584 | Cyclohexane, 1,3,5-trimethyl- | C9H18 | 87.28812 | Automatically assigned by comparing FID and MS retention times | C | Cycloalkanes | 9 | 1 | Assumed 1, compound type does not have a carbon number fit | 0.006788676 | 0.1310215 |  | 15 | 1.627541 |  |  | 0 | 0 | 0 | 0 | 0 | 0
8.447 | 1.8034 | 8.4452 | Dodecane, 5-methyl- | C13H28 | 86.75721 | Automatically assigned by comparing FID and MS retention times | B | Branched Alkanes | 13 | 1 | Assumed 1, compound type does not have a carbon number fit | 0.01154863 | 0.2228885 |  | 16 | 0.1391073 |  |  | 0 | 0 | 0 | 0 | 0 | 0
8.543 | 0.3815 | 8.5505 | 6,6-Dimethylhepta-2,4-diene | C9H16 | 51.33124 | Automatically assigned by comparing FID and MS retention times | E | Alkenes/Alkynes | 9 | 1 | Assumed 1, compound type does not have a carbon number fit | 0.002443053 | 0.04715091 |  | 17 | 0 |  |  | 0 | 0 | 0 | 0 | 0 | 0
8.628 | 9.7883 | 8.6262 | Octane, 2-methyl- | C9H20 | 97.86895 | Automatically assigned by comparing FID and MS retention times | B | Branched Alkanes | 9 | 1 | Assumed 1, compound type does not have a carbon number fit | 0.06268239 | 1.20977 |  | 18 | 0.2520936 |  |  | 0 | 0 | 0 | 0 | 0 | 0
8.78 | 8.009 | 8.7812 | Octane, 3-methyl- | C9H20 | 95.39278 | Automatically assigned by comparing FID and MS retention times | B | Branched Alkanes | 9 | 1 | Assumed 1, compound type does not have a carbon number fit | 0.05128809 | 0.9898602 |  | 19 | 0 |  |  | 0 | 0 | 0 | 0 | 0 | 0
8.918 | 1.4491 | 8.9157 | Cyclohexane, 1,2,4-trimethyl- | C9H18 | 76.94399 | Automatically assigned by comparing FID and MS retention times | C | Cycloalkanes | 9 | 1 | Assumed 1, compound type does not have a carbon number fit | 0.009279757 | 0.1790993 |  | 20 | 0 |  |  | 0 | 0 | 0 | 0 | 0 | 0
8.989 | 0.6041 | 8.9865 | Isomer of Cyclohexane, 1,3,5-trimethyl- | C9H18 | 82.52411 | Automatically assigned by comparing FID and MS retention times | C | Cycloalkanes | 9 | 1 | Assumed 1, compound type does not have a carbon number fit | 0.00386854 | 0.07466282 |  | 21 | 0 |  |  | 0 | 0 | 0 | 0 | 0 | 0
9.054 | 0.6173 | 9.0474 | Isomer of Cyclohexane, 1,2,4-trimethyl- | C9H18 | 74.37395 | Automatically assigned by comparing FID and MS retention times | C | Cycloalkanes | 9 | 1 | Assumed 1, compound type does not have a carbon number fit | 0.00395307 | 0.07629426 |  | 22 | 0 |  |  | 0.1957103 | 0 | 0 | 0 | 0 | 0
9.164 | 0.8822 | 9.1597 | No Match |  |  | Automatically assigned by comparing FID and MS retention times |  |  |  |  | No RF assigned, at least one of the following were missing: compound name, formula, or type abbreviation |  |  |  | 23 | 0 |  |  | 0 | 0 | 0 | 0 | 0 | 0
9.208 | 0.7693 | 9.2026 | Pentaerythrityl triacrylate | C14H18O7 | 58.46521 | Automatically assigned by comparing FID and MS retention times | O | Other | 14 |  | No RF assigned, compound type is listed as "Other" | 0.004926449 |  |  | 24 | 0 |  |  | 0 | 0 | 0 | 0 | 0 | 0
9.297 | 0.8845 | 9.2964 | Benzene, 1,3-dimethyl- | C8H10 | 92.79859 | Automatically assigned by comparing FID and MS retention times | A | Aromatics | 8 | 1 | Assumed 1, compound type does not have a carbon number fit | 0.005664168 | 0.1093184 |  | 25 | 0 |  |  | 0 | 0 | 0 | 0 | 0 | 0
9.353 | 0.4526 | 9.3955 | Isomer of Nonane | C9H20 | 93.19934 | Automatically assigned by comparing FID and MS retention times | B | Branched Alkanes | 9 | 1 | Assumed 1, compound type does not have a carbon number fit | 0.002898363 | 0.05593841 |  | 26 | 0 |  |  | 0 | 0 | 0 | 0 | 0 | 0
9.397 | 2.0699 | 9.3955 | Nonane | C9H20 | 93.19934 | Automatically assigned by comparing FID and MS retention times | L | Linear Alkanes | 9 | 0.8608164 | Assigned using carbon number linear fit for compound type L and carbon number 9 | 0.01325524 | 0.2971901 |  | 27 | 0
9.585 | 0.6996 | 9.5846 | 1-Ethyl-3-methylcyclohexane (c,t) | C9H18 | 89.68093 | Automatically assigned by comparing FID and MS retention times | C | Cycloalkanes | 9 | 1 | Assumed 1, compound type does not have a carbon number fit | 0.004480104 | 0.086466 |  | 28 | 0
9.652 | 0.5721 | 9.6486 | Oxalic acid, cyclohexylmethyl isohexyl ester | C15H26O4 | 77.86404 | Automatically assigned by comparing FID and MS retention times | O | Other | 15 |  | No RF assigned, compound type is listed as "Other" | 0.003663618 |  |  | 29 | 0
9.773 | 2.1371 | 9.7687 | 4,4-Dimethyl octane | C10H22 | 91.43838 | Automatically assigned by comparing FID and MS retention times | B | Branched Alkanes | 10 | 1 | Assumed 1, compound type does not have a carbon number fit | 0.01368558 | 0.2641316 |  | 30 | 0.1957103
9.923 | 2.502 | 9.9209 | Octane, 2,5-dimethyl- | C10H22 | 95.45024 | Automatically assigned by comparing FID and MS retention times | B | Branched Alkanes | 10 | 1 | Assumed 1, compound type does not have a carbon number fit | 0.01602233 | 0.3092309 |  | 31 | 0
10.009 | 2.6872 | 10.0081 | Octane, 2,7-dimethyl- | C10H22 | 89.37113 | Automatically assigned by comparing FID and MS retention times | B | Branched Alkanes | 10 | 1 | Assumed 1, compound type does not have a carbon number fit | 0.01720831 | 0.3321204 |  | 32 | 0
10.11 | 3.5524 | 10.108 | Octane, 3,6-dimethyl- | C10H22 | 96.50598 | Automatically assigned by comparing FID and MS retention times | B | Branched Alkanes | 10 | 1 | Assumed 1, compound type does not have a carbon number fit | 0.02274889 | 0.4390535 |  | 33 | 0
10.23 | 1.2268 | 10.2273 | Isomer of Octane, 3,6-dimethyl- | C10H22 | 88.34346 | Automatically assigned by comparing FID and MS retention times | B | Branched Alkanes | 10 | 1 | Assumed 1, compound type does not have a carbon number fit | 0.007856191 | 0.1516245 |  | 34 | 0
10.425 | 0.5035 | 10.4265 | Cyclohexane, 1,1,3,5-tetramethyl-, trans- | C10H20 | 82.55454 | Automatically assigned by comparing FID and MS retention times | C | Cycloalkanes | 10 | 1 | Assumed 1, compound type does not have a carbon number fit | 0.003224317 | 0.06222932
10.536 | 1.4665 | 10.5328 | Heptane, 3-ethyl-2-methyl- | C10H22 | 93.67472 | Automatically assigned by comparing FID and MS retention times | B | Branched Alkanes | 10 | 1 | Assumed 1, compound type does not have a carbon number fit | 0.009391184 | 0.1812498
10.668 | 2.4439 | 10.6641 | Nonane, 4-methyl- | C10H22 | 83.71826 | Automatically assigned by comparing FID and MS retention times | B | Branched Alkanes | 10 | 1 | Assumed 1, compound type does not have a carbon number fit | 0.01565027 | 0.3020501
10.718 | 6.3058 | 10.7155 | Nonane, 2-methyl- | C10H22 | 86.89711 | Automatically assigned by comparing FID and MS retention times | B | Branched Alkanes | 10 | 1 | Assumed 1, compound type does not have a carbon number fit | 0.04038113 | 0.7793558
10.851 | 3.7286 | 10.849 | Heptane, 3-ethyl-5-methyl- | C10H22 | 88.1587 | Automatically assigned by comparing FID and MS retention times | B | Branched Alkanes | 10 | 1 | Assumed 1, compound type does not have a carbon number fit | 0.02387724 | 0.4608307
10.961 | 1.6388 | 10.9581 | Isomer of Nonane, 2,5-dimethyl- | C11H24 | 82.03622 | Automatically assigned by comparing FID and MS retention times | B | Branched Alkanes | 11 | 1 | Assumed 1, compound type does not have a carbon number fit | 0.01049456 | 0.202545
11.054 | 0.7488 | 11.0495 | 2,2,6,6-Tetramethylheptane | C11H24 | 78.34986 | Automatically assigned by comparing FID and MS retention times | B | Branched Alkanes | 11 | 1 | Assumed 1, compound type does not have a carbon number fit | 0.004795171 | 0.0925468
11.123 | 0.4506 | 11.1204 | m-Menthane, (1S,3S)-(+)- | C10H20 | 83.93319 | Automatically assigned by comparing FID and MS retention times | C | Cycloalkanes | 10 | 1 | Assumed 1, compound type does not have a carbon number fit | 0.002885556 | 0.05569122
11.181 | 0.3585 | 11.178 | Cyclohexane, 1-isopropyl-1-methyl- | C10H20 | 82.85087 | Automatically assigned by comparing FID and MS retention times | C | Cycloalkanes | 10 | 1 | Assumed 1, compound type does not have a carbon number fit | 0.002295765 | 0.04430826
11.294 | 0.0859 | 11.2906 | Octane, 2,6,6-trimethyl- | C11H24 | 56.99411 | Automatically assigned by comparing FID and MS retention times | B | Branched Alkanes | 11 | 1 | Assumed 1, compound type does not have a carbon number fit | 0.0005500871 | 0.01061668
11.344 | 4.6699 | 11.3417 | Benzene, 1,2,4-trimethyl- | C9H12 | 97.57132 | Automatically assigned by comparing FID and MS retention times | A | Aromatics | 9 | 1 | Assumed 1, compound type does not have a carbon number fit | 0.02990514 | 0.5771692
11.391 | 1.4285 | 11.3908 | Decane | C10H22 | 90.02328 | Automatically assigned by comparing FID and MS retention times | L | Linear Alkanes | 10 | 0.86228 | Assigned using carbon number linear fit for compound type L and carbon number 10 | 0.009147839 | 0.2047517
11.459 | 0.3485 | 11.4597 | Isomer of m-Menthane, (1S,3S)-(+)- | C10H20 | 71.15621 | Automatically assigned by comparing FID and MS retention times | C | Cycloalkanes | 10 | 1 | Assumed 1, compound type does not have a carbon number fit | 0.002231727 | 0.04307233
11.611 | 0.1606 | 11.6528 | Isomer of Undecane, 2,7-dimethyl- | C13H28 | 90.16545 | Automatically assigned by comparing FID and MS retention times | B | Branched Alkanes | 13 | 1 | Assumed 1, compound type does not have a carbon number fit | 0.001028451 | 0.01984911
11.656 | 1.0676 | 11.6528 | Undecane, 2,7-dimethyl- | C13H28 | 90.16545 | Automatically assigned by comparing FID and MS retention times | B | Branched Alkanes | 13 | 1 | Assumed 1, compound type does not have a carbon number fit | 0.006836705 | 0.1319484
11.696 | 0.6292 | 11.6528 | Isomer of Undecane, 2,7-dimethyl- | C13H28 | 90.16545 | Automatically assigned by comparing FID and MS retention times | B | Branched Alkanes | 13 | 1 | Assumed 1, compound type does not have a carbon number fit | 0.004029276 | 0.07776502
11.759 | 1.7314 | 11.756 | Nonane, 2,5-dimethyl- | C11H24 | 93.95131 | Automatically assigned by comparing FID and MS retention times | B | Branched Alkanes | 11 | 1 | Assumed 1, compound type does not have a carbon number fit | 0.01108755 | 0.2139898
11.811 | 1.3412 | 11.8082 | Octane, 3-ethyl- | C10H22 | 86.93121 | Automatically assigned by comparing FID and MS retention times | B | Branched Alkanes | 10 | 1 | Assumed 1, compound type does not have a carbon number fit | 0.008588787 | 0.1657636
11.904 | 3.0309 | 11.9023 | Dodecane, 2,7,10-trimethyl- | C15H32 | 87.38591 | Automatically assigned by comparing FID and MS retention times | B | Branched Alkanes | 15 | 1 | Assumed 1, compound type does not have a carbon number fit | 0.0194093 | 0.3745995
12.026 | 2.1854 | 12.0222 | Isomer of Dodecane, 2,7,10-trimethyl- | C15H32 | 90.03367 | Automatically assigned by comparing FID and MS retention times | B | Branched Alkanes | 15 | 1 | Assumed 1, compound type does not have a carbon number fit | 0.01399488 | 0.2701012
12.106 | 0.9331 | 12.1017 | Nonane, 3,7-dimethyl- | C11H24 | 85.4594 | Automatically assigned by comparing FID and MS retention times | B | Branched Alkanes | 11 | 1 | Assumed 1, compound type does not have a carbon number fit | 0.005975393 | 0.1153251
12.189 | 0.2158 | 12.1798 | Cyclopentane, 1,1,3-trimethyl-3-(2-methyl-2-propenyl)- | C12H22 | 65.16917 | Automatically assigned by comparing FID and MS retention times | C | Cycloalkanes | 12 | 1 | Assumed 1, compound type does not have a carbon number fit | 0.001381942 | 0.02667147
12.386 | 1.6487 | 12.3845 | Benzene, 1-methyl-4-propyl- | C10H14 | 82.48905 | Automatically assigned by comparing FID and MS retention times | A | Aromatics | 10 | 1 | Assumed 1, compound type does not have a carbon number fit | 0.01055796 | 0.2037686
12.417 | 1.279 | 12.4161 | Decane, 5-methyl- | C11H24 | 89.9171 | Automatically assigned by comparing FID and MS retention times | B | Branched Alkanes | 11 | 1 | Assumed 1, compound type does not have a carbon number fit | 0.00819047 | 0.1580761
12.474 | 1.3553 | 12.4707 | Decane, 4-methyl- | C11H24 | 80.24131 | Automatically assigned by comparing FID and MS retention times | B | Branched Alkanes | 11 | 1 | Assumed 1, compound type does not have a carbon number fit | 0.00867908 | 0.1675062
12.533 | 3.424 | 12.5311 | Decane, 2-methyl- | C11H24 | 95.02804 | Automatically assigned by comparing FID and MS retention times | B | Branched Alkanes | 11 | 1 | Assumed 1, compound type does not have a carbon number fit | 0.02192664 | 0.4231841
12.649 | 1.6415 | 12.6452 | Decane, 3-methyl- | C11H24 | 91.77071 | Automatically assigned by comparing FID and MS retention times | B | Branched Alkanes | 11 | 1 | Assumed 1, compound type does not have a carbon number fit | 0.01051185 | 0.2028787
12.703 | 0.5892 | 12.7008 | Heptane, 3,4,5-trimethyl- | C10H22 | 78.85417 | Automatically assigned by comparing FID and MS retention times | B | Branched Alkanes | 10 | 1 | Assumed 1, compound type does not have a carbon number fit | 0.003773123 | 0.07282128
12.791 | 0.9804 | 12.7859 | Hexadecane | C16H34 | 88.75177 | Automatically assigned by comparing FID and MS retention times | L | Linear Alkanes | 16 | 0.8710616 | Assigned using carbon number linear fit for compound type L and carbon number 16 | 0.006278293 | 0.1391073
12.838 | 0.6246 | 12.8373 | Isomer of Benzene, 2-ethyl-1,4-dimethyl- | C10H14 | 89.99741 | Automatically assigned by comparing FID and MS retention times | A | Aromatics | 10 | 1 | Assumed 1, compound type does not have a carbon number fit | 0.003999818 | 0.07719649
12.87 | 0.6424 | 12.8619 | Benzene, (1-propylbutyl)- | C13H20 | 59.90874 | Automatically assigned by comparing FID and MS retention times | A | Aromatics | 13 | 1 | Assumed 1, compound type does not have a carbon number fit | 0.004113806 | 0.07939645
12.929 | 0.3277 | 12.9233 | Hept-2-ene, 2,4,4,6-tetramethyl- | C11H22 | 66.71726 | Automatically assigned by comparing FID and MS retention times | E | Alkenes/Alkynes | 11 | 1 | Assumed 1, compound type does not have a carbon number fit | 0.002098528 | 0.04050158
12.979 | 1.4182 | 12.977 | Benzene, 2-ethyl-1,4-dimethyl- | C10H14 | 95.76891 | Automatically assigned by comparing FID and MS retention times | A | Aromatics | 10 | 1 | Assumed 1, compound type does not have a carbon number fit | 0.00908188 | 0.1752803
13.132 | 1.3533 | 13.1285 | Isomer of Undecane, 4,7-dimethyl- | C13H28 | 91.55929 | Automatically assigned by comparing FID and MS retention times | B | Branched Alkanes | 13 | 1 | Assumed 1, compound type does not have a carbon number fit | 0.008666273 | 0.1672591
13.228 | 0.4769 | 13.2328 | Benzene, (1,2-dimethylpropyl)- | C11H16 | 60.87758 | Automatically assigned by comparing FID and MS retention times | A | Aromatics | 11 | 1 | Assumed 1, compound type does not have a carbon number fit | 0.003053976 | 0.05894173
13.279 | 0.2357 | 13.2793 | Isomer of Benzene, 1-methyl-4-(1-methylpropyl)- | C11H16 | 73.91603 | Automatically assigned by comparing FID and MS retention times | A | Aromatics | 11 | 1 | Assumed 1, compound type does not have a carbon number fit | 0.001509377 | 0.02913098
13.339 | 1.0475 | 13.3365 | Isomer of Benzene, 2-ethyl-1,4-dimethyl- | C10H14 | 70.15919 | Automatically assigned by comparing FID and MS retention times | A | Aromatics | 10 | 1 | Assumed 1, compound type does not have a carbon number fit | 0.006707988 | 0.1294642
13.41 | 2.6334 | 13.4069 | Dodecane | C12H26 | 92.28035 | Automatically assigned by comparing FID and MS retention times | L | Linear Alkanes | 12 | 0.8652072 | Assigned using carbon number linear fit for compound type L and carbon number 12 | 0.01686379 | 0.376177
13.5 | 3.0088 | 13.4941 | Benzene, 1-ethyl-2,4-dimethyl- | C10H14 | 93.70169 | Automatically assigned by comparing FID and MS retention times | A | Aromatics | 10 | 1 | Assumed 1, compound type does not have a carbon number fit | 0.01926778 | 0.3718681
13.573 | 3.2484 | 13.5765 | Undecane, 4,7-dimethyl- | C13H28 | 88.63507 | Automatically assigned by comparing FID and MS retention times | B | Branched Alkanes | 13 | 1 | Assumed 1, compound type does not have a carbon number fit | 0.02080213 | 0.4014811
13.682 | 1.2491 | 13.6785 | Isomer of Undecane, 3-methyl- | C12H26 | 90.60709 | Automatically assigned by comparing FID and MS retention times | B | Branched Alkanes | 12 | 1 | Assumed 1, compound type does not have a carbon number fit | 0.007998996 | 0.1543806
13.789 | 0.6926 | 13.7843 | Decane, 3,8-dimethyl- | C12H26 | 86.51214 | Automatically assigned by comparing FID and MS retention times | B | Branched Alkanes | 12 | 1 | Assumed 1, compound type does not have a carbon number fit | 0.004435277 | 0.08560085
13.928 | 1.5821 | 13.9263 | Benzene, 1,3-diethyl-5-methyl- | C11H16 | 92.21128 | Automatically assigned by comparing FID and MS retention times | A | Aromatics | 11 | 1 | Assumed 1, compound type does not have a carbon number fit | 0.01013146 | 0.1955373
14.014 | 1.4094 | 14.0084 | Undecane, 5-methyl- | C12H26 | 90.1199 | Automatically assigned by comparing FID and MS retention times | B | Branched Alkanes | 12 | 1 | Assumed 1, compound type does not have a carbon number fit | 0.009025526 | 0.1741927
14.081 | 1.8528 | 14.0747 | Undecane, 4-methyl- | C12H26 | 78.38149 | Automatically assigned by comparing FID and MS retention times | B | Branched Alkanes | 12 | 1 | Assumed 1, compound type does not have a carbon number fit | 0.01186497 | 0.228994
14.141 | 1.5758 | 14.1393 | Undecane, 2-methyl- | C12H26 | 81.85687 | Automatically assigned by comparing FID and MS retention times | B | Branched Alkanes | 12 | 1 | Assumed 1, compound type does not have a carbon number fit | 0.01009112 | 0.1947586
14.185 | 0.5439 | 14.1877 | 4'-Methylpropiophenone | C10H12O | 74.1357 | Automatically assigned by comparing FID and MS retention times | O | Other | 10 |  | No RF assigned, compound type is listed as "Other" | 0.003483031
14.251 | 1.3404 | 14.2465 | Undecane, 3-methyl- | C12H26 | 92.29278 | Automatically assigned by comparing FID and MS retention times | B | Branched Alkanes | 12 | 1 | Assumed 1, compound type does not have a carbon number fit | 0.008583664 | 0.1656647
14.325 | 1.0604 | 14.3246 | Naphthalene, decahydro-1,6-dimethyl- | C12H22 | 61.94209 | Automatically assigned by comparing FID and MS retention times | A | Aromatics | 12 | 1 | Assumed 1, compound type does not have a carbon number fit | 0.006790597 | 0.1310585
14.412 | 1.2695 | 14.411 | Benzene, 1-methyl-4-(1-methylpropyl)- | C11H16 | 85.24139 | Automatically assigned by comparing FID and MS retention times | A | Aromatics | 11 | 1 | Assumed 1, compound type does not have a carbon number fit | 0.008129634 | 0.1569019
14.569 | 0.5529 | 14.5683 | No Match |  |  | Automatically assigned by comparing FID and MS retention times |  |  |  |  | No RF assigned, at least one of the following were missing: compound name, formula, or type abbreviation
14.641 | 1.1313 | 14.641 | Isomer of 1H-Indene, 2,3-dihydro-1,1-dimethyl- | C11H14 | 78.80952 | Automatically assigned by comparing FID and MS retention times | A | Aromatics | 11 | 1 | Assumed 1, compound type does not have a carbon number fit | 0.007244627 | 0.1398213
14.684 | 1.6721 | 14.6824 | Hexane, 3,3-dimethyl- | C8H18 | 84.24702 | Automatically assigned by comparing FID and MS retention times | B | Branched Alkanes | 8 | 1 | Assumed 1, compound type does not have a carbon number fit | 0.01070781 | 0.2066607
14.771 | 1.279 | 14.7689 | 3,4-Dimethylcumene | C11H16 | 87.97916 | Automatically assigned by comparing FID and MS retention times | E | Alkenes/Alkynes | 11 | 1 | Assumed 1, compound type does not have a carbon number fit | 0.00819047 | 0.1580761
14.81 | 1.3178 | 14.8094 | 1H-Indene, 2,3-dihydro-1,1-dimethyl- | C11H14 | 81.15646 | Automatically assigned by comparing FID and MS retention times | A | Aromatics | 11 | 1 | Assumed 1, compound type does not have a carbon number fit | 0.008438937 | 0.1628715
14.853 | 0.5458 | 14.8448 | Undecane, 4,4-dimethyl- | C13H28 | 55.74959 | Automatically assigned by comparing FID and MS retention times | B | Branched Alkanes | 13 | 1 | Assumed 1, compound type does not have a carbon number fit | 0.003495198 | 0.06745732
14.897 | 1.223 | 14.8943 | Undecane, 3,6-dimethyl- | C13H28 | 91.03748 | Automatically assigned by comparing FID and MS retention times | B | Branched Alkanes | 13 | 1 | Assumed 1, compound type does not have a carbon number fit | 0.007831857 | 0.1511548
14.952 | 1.4537 | 14.9507 | Benzene, 1-ethyl-4-(1-methylethyl)- | C11H16 | 81.66365 | Automatically assigned by comparing FID and MS retention times | A | Aromatics | 11 | 1 | Assumed 1, compound type does not have a carbon number fit | 0.009309215 | 0.1796678
15.016 | 1.1003 | 15.0121 | Isomer of Decane, 2,3,7-trimethyl- | C13H28 | 88.29411 | Automatically assigned by comparing FID and MS retention times | B | Branched Alkanes | 13 | 1 | Assumed 1, compound type does not have a carbon number fit | 0.007046109 | 0.1359899
15.113 | 0.848 | 15.1118 | Isomer of Undecane, 3,8-dimethyl- | C13H28 | 83.84725 | Automatically assigned by comparing FID and MS retention times | B | Branched Alkanes | 13 | 1 | Assumed 1, compound type does not have a carbon number fit | 0.005430429 | 0.1048073
15.187 | 1.3323 | 15.1881 | Dodecane, 3-methyl- | C13H28 | 64.60521 | Automatically assigned by comparing FID and MS retention times | B | Branched Alkanes | 13 | 1 | Assumed 1, compound type does not have a carbon number fit | 0.008531793 | 0.1646636
15.289 | 0.2739 | 15.2841 | Undecane, 2,9-dimethyl- | C13H28 | 87.80528 | Automatically assigned by comparing FID and MS retention times | B | Branched Alkanes | 13 | 1 | Assumed 1, compound type does not have a carbon number fit | 0.001754003 | 0.03385226
15.381 | 0.8495 | 15.3783 | Isomer of 1H-Indene, 2,3-dihydro-1,1,3-trimethyl- | C12H16 | 79.87537 | Automatically assigned by comparing FID and MS retention times | A | Aromatics | 12 | 1 | Assumed 1, compound type does not have a carbon number fit | 0.005440034 | 0.1049927
15.448 | 0.8746 | 15.4443 | No Match |  |  | Automatically assigned by comparing FID and MS retention times |  |  |  |  | No RF assigned, at least one of the following were missing: compound name, formula, or type abbreviation
15.482 | 1.1598 | 15.4851 | Isomer of 1H-Indene, 2,3-dihydro-1,1,3-trimethyl- | C12H16 | 75.87363 | Automatically assigned by comparing FID and MS retention times | A | Aromatics | 12 | 1 | Assumed 1, compound type does not have a carbon number fit | 0.007427136 | 0.1433437
15.542 | 0.8986 | 15.5405 | Dodecane, 4-methyl- | C13H28 | 62.32101 | Automatically assigned by comparing FID and MS retention times | B | Branched Alkanes | 13 | 1 | Assumed 1, compound type does not have a carbon number fit | 0.005754461 | 0.1110611
15.609 | 1.6235 | 15.6051 | Decane, 2,3,7-trimethyl- | C13H28 | 77.82051 | Automatically assigned by comparing FID and MS retention times | B | Branched Alkanes | 13 | 1 | Assumed 1, compound type does not have a carbon number fit | 0.01039658 | 0.200654
15.708 | 0.6988 | 15.7051 | Isomer of Dodecane, 3-methyl- | C13H28 | 77.78402 | Automatically assigned by comparing FID and MS retention times | B | Branched Alkanes | 13 | 1 | Assumed 1, compound type does not have a carbon number fit | 0.004474981 | 0.08636713
15.741 | 0.6205 | 15.7416 | Ethanone, 1-(2,3,4-trimethylphenyl)- | C11H14O | 85.62418 | Automatically assigned by comparing FID and MS retention times | O | Other | 11 |  | No RF assigned, compound type is listed as "Other" | 0.003973563
15.785 | 0.5224 | 15.7835 | 1H-Indene, 2,3-dihydro-4,7-dimethyl- | C11H14 | 58.37111 | Automatically assigned by comparing FID and MS retention times | A | Aromatics | 11 | 1 | Assumed 1, compound type does not have a carbon number fit | 0.003345349 | 0.06456524
15.833 | 0.851 | 15.8304 | Isomer of Undecane, 3,8-dimethyl- | C13H28 | 79.60779 | Automatically assigned by comparing FID and MS retention times | B | Branched Alkanes | 13 | 1 | Assumed 1, compound type does not have a carbon number fit | 0.00544964 | 0.1051781
15.905 | 0.7755 | 15.9018 | Benzene, 1,4-dimethyl-2-(2-methylpropyl)- | C12H18 | 84.67115 | Automatically assigned by comparing FID and MS retention times | A | Aromatics | 12 | 1 | Assumed 1, compound type does not have a carbon number fit | 0.004966153 | 0.09584675
16.012 | 2.2616 | 16.0106 | Benzene, pentamethyl- | C11H16 | 89.53589 | Automatically assigned by comparing FID and MS retention times | A | Aromatics | 11 | 1 | Assumed 1, compound type does not have a carbon number fit | 0.01448285 | 0.279519
16.062 | 0.1794 | 16.0888 | 1H-Indene, 2,3-dihydro-1,1,5-trimethyl- | C12H16 | 72.45605 | Automatically assigned by comparing FID and MS retention times | A | Aromatics | 12 | 1 | Assumed 1, compound type does not have a carbon number fit | 0.001148843 | 0.02217267
16.111 | 0.9399 | 16.1137 | Undecane, 5-ethyl- | C13H28 | 82.37351 | Automatically assigned by comparing FID and MS retention times | B | Branched Alkanes | 13 | 1 | Assumed 1, compound type does not have a carbon number fit | 0.006018939 | 0.1161655
16.197 | 1.6671 | 16.1959 | Benzene, 1,3,5-trimethyl-2-propyl- | C12H18 | 77.6415 | Automatically assigned by comparing FID and MS retention times | A | Aromatics | 12 | 1 | Assumed 1, compound type does not have a carbon number fit | 0.01067579 | 0.2060427
16.272 | 1.3464 | 16.2651 | Naphthalene, 2-methyl- | C11H10 | 78.58494 | Automatically assigned by comparing FID and MS retention times | A | Aromatics | 11 | 1 | Assumed 1, compound type does not have a carbon number fit | 0.008622086 | 0.1664063
16.339 | 1.7585 | 16.3348 | 1H-Indene, 2,3-dihydro-1,1,3-trimethyl- | C12H16 | 71.93999 | Automatically assigned by comparing FID and MS retention times | A | Aromatics | 12 | 1 | Assumed 1, compound type does not have a carbon number fit | 0.0112611 | 0.2173391
16.417 | 0.9228 | 16.4194 | No Match |  |  | Automatically assigned by comparing FID and MS retention times |  |  |  |  | No RF assigned, at least one of the following were missing: compound name, formula, or type abbreviation
16.506 | 0.6109 | 16.5059 | Fumaric acid, 3-pentyl propyl ester | C12H20O4 | 59.64456 | Automatically assigned by comparing FID and MS retention times | O | Other | 12 |  | No RF assigned, compound type is listed as "Other" | 0.003912086
16.57 | 1.4985 | 16.5665 | 1H-Indene, 2,3-dihydro-1,4,7-trimethyl- | C12H16 | 62.24652 | Automatically assigned by comparing FID and MS retention times | A | Aromatics | 12 | 1 | Assumed 1, compound type does not have a carbon number fit | 0.009596105 | 0.1852048
16.679 | 0.8528 | 16.6775 | Benzene, 1,3,5-trimethyl-2-(1-methylethenyl)- | C12H16 | 75.1171 | Automatically assigned by comparing FID and MS retention times | A | Aromatics | 12 | 1 | Assumed 1, compound type does not have a carbon number fit | 0.005461167 | 0.1054005
16.799 | 1.4052 | 16.7993 | Naphthalene, 1,2,3,4-tetrahydro-1,6,8-trimethyl- | C13H18 | 72.96044 | Automatically assigned by comparing FID and MS retention times | A | Aromatics | 13 | 1 | Assumed 1, compound type does not have a carbon number fit | 0.00899863 | 0.1736736
16.84 | 0.4139 | 16.8357 | 4-Methyl-1,6-heptadien-4-ol | C8H14O | 56.96427 | Automatically assigned by comparing FID and MS retention times | O | Other | 8 |  | No RF assigned, compound type is listed as "Other" | 0.002650536
16.89 | 1.3133 | 16.8953 | Undecane, 3,3-dimethyl- | C13H28 | 59.20453 | Automatically assigned by comparing FID and MS retention times | B | Branched Alkanes | 13 | 1 | Assumed 1, compound type does not have a carbon number fit | 0.00841012 | 0.1623153
16.964 | 1.3345 | 16.9644 | Undecane, 3-ethyl- | C13H28 | 83.49854 | Automatically assigned by comparing FID and MS retention times | B | Branched Alkanes | 13 | 1 | Assumed 1, compound type does not have a carbon number fit | 0.008545881 | 0.1649355
17.076 | 1.3068 | 17.071 | Benzene, hexamethyl- | C12H18 | 67.37201 | Automatically assigned by comparing FID and MS retention times | A | Aromatics | 12 | 1 | Assumed 1, compound type does not have a carbon number fit | 0.008368496 | 0.161512
17.147 | 0.9348 | 17.1369 | Benzene, 1,1'-(1,1,10,10-tetramethyl-1,10-decanediyl)bis[3,4-dimethyl- | C30H46 | 55.28785 | Automatically assigned by comparing FID and MS retention times | A | Aromatics | 30 | 1 | Assumed 1, compound type does not have a carbon number fit | 0.005986279 | 0.1155352
17.243 | 0.3933 | 17.2461 | No Match |  |  | Automatically assigned by comparing FID and MS retention times |  |  |  |  | No RF assigned, at least one of the following were missing: compound name, formula, or type abbreviation
17.313 | 1.3321 | 17.3084 | Benzene, 2-(2-butenyl)-1,3,5-trimethyl- | C13H18 | 64.67607 | Automatically assigned by comparing FID and MS retention times | A | Aromatics | 13 | 1 | Assumed 1, compound type does not have a carbon number fit | 0.008530512 | 0.1646389
17.445 | 1.2032 | 17.4416 | Undecane, 3,8-dimethyl- | C13H28 | 83.72374 | Automatically assigned by comparing FID and MS retention times | B | Branched Alkanes | 13 | 1 | Assumed 1, compound type does not have a carbon number fit | 0.007705061 | 0.1487077
17.563 | 1.8495 | 17.5701 | 2-Ethylbutyric acid, 3-methylpent-2-yl ester | C12H24O2 | 61.69912 | Automatically assigned by comparing FID and MS retention times | O | Other | 12 |  | No RF assigned, compound type is listed as "Other" | 0.01184384
17.647 | 0.7476 | 17.6428 | Dodecane, 2,6,10-trimethyl- | C15H32 | 77.66227 | Automatically assigned by comparing FID and MS retention times | B | Branched Alkanes | 15 | 1 | Assumed 1, compound type does not have a carbon number fit | 0.004787486 | 0.09239849
17.687 | 0.1752 | 17.6428 | Isomer of Dodecane, 2,6,10-trimethyl- | C15H32 | 77.66227 | Automatically assigned by comparing FID and MS retention times | B | Branched Alkanes | 15 | 1 | Assumed 1, compound type does not have a carbon number fit | 0.001121947 | 0.02165358
17.736 | 2.1632 | 17.7384 | Naphthalene, 2,6-dimethyl- | C12H12 | 92.17586 | Automatically assigned by comparing FID and MS retention times | A | Aromatics | 12 | 1 | Assumed 1, compound type does not have a carbon number fit | 0.01385272 | 0.2673574
17.911 | 156.1571 | 17.9097 | Benzene, 1,3,5-tri-tert-butyl- | C18H30 | 97.334 | Automatically assigned by comparing FID and MS retention times | A | Aromatics | 18 | 1 | Assumed 1, compound type does not have a carbon number fit
18.029 | 0.1633 | 18.0255 | No Match |  |  | Automatically assigned by comparing FID and MS retention times |  |  |  |  | No RF assigned, at least one of the following were missing: compound name, formula, or type abbreviation
18.068 | 0.5118 | 18.0669 | No Match |  |  | Automatically assigned by comparing FID and MS retention times |  |  |  |  | No RF assigned, at least one of the following were missing: compound name, formula, or type abbreviation
18.105 | 0.3443 | 18.1023 | Pentane, 3-ethyl-3-methyl- | C8H18 | 54.07357 | Automatically assigned by comparing FID and MS retention times | B | Branched Alkanes | 8 | 1 | Assumed 1, compound type does not have a carbon number fit | 0.002204831 | 0.04255324
18.145 | 0.5839 | 18.1405 | No Match |  |  | Automatically assigned by comparing FID and MS retention times |  |  |  |  | No RF assigned, at least one of the following were missing: compound name, formula, or type abbreviation
18.185 | 0.6861 | 18.176 | Tetradecane, 4-methyl- | C15H32 | 68.97358 | Automatically assigned by comparing FID and MS retention times | B | Branched Alkanes | 15 | 1 | Assumed 1, compound type does not have a carbon number fit | 0.004393652 | 0.08479749
18.242 | 0.6487 | 18.2566 | Isomer of Benzene, 1,1'-(1,1,10,10-tetramethyl-1,10-decanediyl)bis[3,4-dimethyl- | C30H46 | 66.31604 | Automatically assigned by comparing FID and MS retention times | A | Aromatics | 30 | 1 | Assumed 1, compound type does not have a carbon number fit | 0.00415415 | 0.08017509
18.278 | 0.4771 | 18.2799 | 1H-Indene, 2,3-dihydro-1,1,4,6-tetramethyl- | C13H18 | 52.70466 | Automatically assigned by comparing FID and MS retention times | A | Aromatics | 13 | 1 | Assumed 1, compound type does not have a carbon number fit | 0.003055257 | 0.05896645
18.338 | 0.8255 | 18.3364 | Naphthalene, 1,2,3,4-tetrahydro-1,6-dimethyl-4-(1-methylethyl)-, (1S-cis)- | C15H22 | 55.50773 | Automatically assigned by comparing FID and MS retention times | A | Aromatics | 15 | 1 | Assumed 1, compound type does not have a carbon number fit | 0.005286343 | 0.1020264
18.534 | 0.9609 | 18.5306 | Benzene, 1-isopentyl-2,4,5-trimethyl- | C14H22 | 69.94853 | Automatically assigned by comparing FID and MS retention times | A | Aromatics | 14 | 1 | Assumed 1, compound type does not have a carbon number fit | 0.006153419 | 0.118761
18.633 | 0.5475 | 18.6277 | No Match |  |  | Automatically assigned by comparing FID and MS retention times |  |  |  |  | No RF assigned, at least one of the following were missing: compound name, formula, or type abbreviation
18.803 | 1.8825 | 18.8024 | Isomer of Benzene, 1,3,5-tri-tert-butyl- | C18H30 | 72.66674 | Automatically assigned by comparing FID and MS retention times | A | Aromatics | 18 | 1 | Assumed 1, compound type does not have a carbon number fit | 0.01205517 | 0.2326647
18.879 | 1.1579 | 18.8755 | 1,1,4,5,6-Pentamethyl-2,3-dihydro-1H-indene | C14H20 | 74.69682 | Automatically assigned by comparing FID and MS retention times | A | Aromatics | 14 | 1 | Assumed 1, compound type does not have a carbon number fit | 0.007414969 | 0.1431089
18.983 | 1.3786 | 18.9816 | Naphthalene, 2-(1-methylethyl)- | C13H14 | 77.6421 | Automatically assigned by comparing FID and MS retention times | A | Aromatics | 13 | 1 | Assumed 1, compound type does not have a carbon number fit | 0.008828289 | 0.170386
19.131 | 0.5037 | 19.1317 | 1,1,6,8-Tetramethyl-1,2-dihydro-naphthalene | C14H18 | 57.63849 | Automatically assigned by comparing FID and MS retention times | A | Aromatics | 14 | 1 | Assumed 1, compound type does not have a carbon number fit | 0.003225598 | 0.06225404
19.248 | 1.2227 | 19.2459 | Isomer of Naphthalene, 1,6,7-trimethyl- | C13H14 | 87.23643 | Automatically assigned by comparing FID and MS retention times | A | Aromatics | 13 | 1 | Assumed 1, compound type does not have a carbon number fit | 0.007829935 | 0.1511178
19.313 | 1.399 | 19.3092 | Isomer of Naphthalene, 1,6,7-trimethyl- | C13H14 | 85.72747 | Automatically assigned by comparing FID and MS retention times | A | Aromatics | 13 | 1 | Assumed 1, compound type does not have a carbon number fit | 0.008958927 | 0.1729073
19.547 | 1.2424 | 19.5452 | Naphthalene, 2,3,6-trimethyl- | C13H14 | 89.73974 | Automatically assigned by comparing FID and MS retention times | A | Aromatics | 13 | 1 | Assumed 1, compound type does not have a carbon number fit | 0.00795609 | 0.1535525
19.717 | 1.529 | 19.7125 | Naphthalene, 1,6,7-trimethyl- | C13H14 | 82.14769 | Automatically assigned by comparing FID and MS retention times | A | Aromatics | 13 | 1 | Assumed 1, compound type does not have a carbon number fit | 0.009791422 | 0.1889744
19.942 | 0.7545 | 19.9322 | Isomer of Naphthalene, 2,3,6-trimethyl- | C13H14 | 61.9128 | Automatically assigned by comparing FID and MS retention times | A | Aromatics | 13 | 1 | Assumed 1, compound type does not have a carbon number fit | 0.004831673 | 0.09325128
20.031 | 0.6712 | 20.0283 | No Match |  |  | Automatically assigned by comparing FID and MS retention times |  |  |  |  | No RF assigned, at least one of the following were missing: compound name, formula, or type abbreviation
20.103 | 0.6407 | 20.1012 | Naphthalene, 2-methyl-1-propyl- | C14H16 | 67.72029 | Automatically assigned by comparing FID and MS retention times | A | Aromatics | 14 | 1 | Assumed 1, compound type does not have a carbon number fit | 0.004102919 | 0.07918635
20.309 | 0.2739 | 20.3041 | Isomer of 1,4,5,8-Tetramethylnaphthalene | C14H16 | 64.80453 | Automatically assigned by comparing FID and MS retention times | A | Aromatics | 14 | 1 | Assumed 1, compound type does not have a carbon number fit | 0.001754003 | 0.03385226
20.369 | 0.4245 | 20.36 | Isomer of Naphthalene, 1-methyl-7-(1-methylethyl)- | C14H16 | 63.36427 | Automatically assigned by comparing FID and MS retention times | A | Aromatics | 14 | 1 | Assumed 1, compound type does not have a carbon number fit | 0.002718416 | 0.05246543
20.408 | 0.366 | 20.4497 | Isomer of 1,4,5,8-Tetramethylnaphthalene | C14H16 | 53.44388 | Automatically assigned by comparing FID and MS retention times | A | Aromatics | 14 | 1 | Assumed 1, compound type does not have a carbon number fit | 0.002343794 | 0.04523522
20.453 | 0.5513 | 20.4497 | Isomer of 1,4,5,8-Tetramethylnaphthalene | C14H16 | 53.44388 | Automatically assigned by comparing FID and MS retention times | A | Aromatics | 14 | 1 | Assumed 1, compound type does not have a carbon number fit | 0.003530419 | 0.06813709
20.538 | 0.2589 | 20.5855 | No Match |  |  | Automatically assigned by comparing FID and MS retention times |  |  |  |  | No RF assigned, at least one of the following were missing: compound name, formula, or type abbreviation
20.586 | 0.3599 | 20.5855 | No Match |  |  | Automatically assigned by comparing FID and MS retention times |  |  |  |  | No RF assigned, at least one of the following were missing: compound name, formula, or type abbreviation
20.708 | 0.8627 | 20.699 | Naphthalene, 1-methyl-7-(1-methylethyl)- | C14H16 | 68.94971 | Automatically assigned by comparing FID and MS retention times | A | Aromatics | 14 | 1 | Assumed 1, compound type does not have a carbon number fit | 0.005524565 | 0.1066241
20.89 | 0.2852 | 20.9333 | Isomer of 1,4,5,8-Tetramethylnaphthalene | C14H16 | 85.21663 | Automatically assigned by comparing FID and MS retention times | A | Aromatics | 14 | 1 | Assumed 1, compound type does not have a carbon number fit | 0.001826366 | 0.03524886
20.935 | 0.7668 | 20.9333 | 1,4,5,8-Tetramethylnaphthalene | C14H16 | 85.21663 | Automatically assigned by comparing FID and MS retention times | A | Aromatics | 14 | 1 | Assumed 1, compound type does not have a carbon number fit | 0.00491044 | 0.09477148
21.124 | 0.7872 | 21.1215 | Naphthalene, 1,2,3,4-tetramethyl- | C14H16 | 83.19972 | Automatically assigned by comparing FID and MS retention times | A | Aromatics | 14 | 1 | Assumed 1, compound type does not have a carbon number fit | 0.005041077 | 0.09729279
21.304 | 0.2251 | 21.3032 | No Match |  |  | Automatically assigned by comparing FID and MS retention times |  |  |  |  | No RF assigned, at least one of the following were missing: compound name, formula, or type abbreviation
21.364 | 0.4664 | 21.3601 | Isomer of Naphthalene, 1,2,3,4-tetramethyl- | C14H16 | 83.39842 | Automatically assigned by comparing FID and MS retention times | A | Aromatics | 14 | 1 | Assumed 1, compound type does not have a carbon number fit | 0.002986736 | 0.057644
21.41 | 0.2861 | 21.4078 | No Match |  |  | Automatically assigned by comparing FID and MS retention times |  |  |  |  | No RF assigned, at least one of the following were missing: compound name, formula, or type abbreviation
21.479 | 0.4894 | 21.4761 | Isomer of Naphthalene, 1,2,3,4-tetramethyl- | C14H16 | 63.69246 | Automatically assigned by comparing FID and MS retention times | A | Aromatics | 14 | 1 | Assumed 1, compound type does not have a carbon number fit | 0.003134023 | 0.06048665
21.607 | 0.1841 | 21.603 | Isomer of Azulene, 1,4-dimethyl-7-(1-methylethyl)- | C15H18 | 56.62123 | Automatically assigned by comparing FID and MS retention times | E | Alkenes/Alkynes | 15 | 1 | Assumed 1, compound type does not have a carbon number fit | 0.001178941 | 0.02275356
21.667 | 0.3835 | 21.6647 | Isomer of 1,4,5,8-Tetramethylnaphthalene | C14H16 | 66.64146 | Automatically assigned by comparing FID and MS retention times | A | Aromatics | 14 | 1 | Assumed 1, compound type does not have a carbon number fit | 0.00245586 | 0.0473981
21.744 | 0.1433 | 21.7855 | Isomer of Azulene, 1,4-dimethyl-7-(1-methylethyl)- | C15H18 | 54.8274 | Automatically assigned by comparing FID and MS retention times | E | Alkenes/Alkynes | 15 | 1 | Assumed 1, compound type does not have a carbon number fit | 0.0009176656 | 0.01771095
21.794 | 0.1672 | 21.7855 | Isomer of Azulene, 1,4-dimethyl-7-(1-methylethyl)- | C15H18 | 54.8274 | Automatically assigned by comparing FID and MS retention times | E | Alkenes/Alkynes | 15 | 1 | Assumed 1, compound type does not have a carbon number fit | 0.001070717 | 0.02066483
21.953 | 0.7887 | 21.956 | Isomer of Azulene, 1,4-dimethyl-7-(1-methylethyl)- | C15H18 | 68.32028 | Automatically assigned by comparing FID and MS retention times | E | Alkenes/Alkynes | 15 | 1 | Assumed 1, compound type does not have a carbon number fit | 0.005050683 | 0.09747818
22.037 | 0.1388 | 22.0789 | Isomer of Azulene, 1,4-dimethyl-7-(1-methylethyl)- | C15H18 | 74.01348 | Automatically assigned by comparing FID and MS retention times | E | Alkenes/Alkynes | 15 | 1 | Assumed 1, compound type does not have a carbon number fit | 0.0008888485 | 0.01715478
22.081 | 0.3889 | 22.0789 | Isomer of Azulene, 1,4-dimethyl-7-(1-methylethyl)- | C15H18 | 74.01348 | Automatically assigned by comparing FID and MS retention times | E | Alkenes/Alkynes | 15 | 1 | Assumed 1, compound type does not have a carbon number fit | 0.002490441 | 0.04806551
22.19 | 0.3768 | 22.1936 | Isomer of Azulene, 1,4-dimethyl-7-(1-methylethyl)- | C15H18 | 63.93284 | Automatically assigned by comparing FID and MS retention times | E | Alkenes/Alkynes | 15 | 1 | Assumed 1, compound type does not have a carbon number fit | 0.002412955 | 0.04657002
22.319 | 0.1635 | 22.3146 | Isomer of Azulene, 1,4-dimethyl-7-(1-methylethyl)- | C15H18 | 58.33488 | Automatically assigned by comparing FID and MS retention times | E | Alkenes/Alkynes | 15 | 1 | Assumed 1, compound type does not have a carbon number fit | 0.001047023 | 0.02020753
22.42 | 0.2205 | 22.4307 | 2',4'-Dihydroxy-3',5'-dimethoxyacetophenone | C10H12O5 | 62.39427 | Automatically assigned by comparing FID and MS retention times | O | Other | 10 |  | No RF assigned, compound type is listed as "Other" | 0.00141204
22.528 | 0.4085 | 22.5285 | Isomer of Azulene, 1,4-dimethyl-7-(1-methylethyl)- | C15H18 | 57.67263 | Automatically assigned by comparing FID and MS retention times | E | Alkenes/Alkynes | 15 | 1 | Assumed 1, compound type does not have a carbon number fit | 0.002615955 | 0.05048794
22.615 | 0.9026 | 22.6153 | Azulene, 1,4-dimethyl-7-(1-methylethyl)- | C15H18 | 75.73295 | Automatically assigned by comparing FID and MS retention times | E | Alkenes/Alkynes | 15 | 1 | Assumed 1, compound type does not have a carbon number fit | 0.005780077 | 0.1115555
22.711 | 0.2198 | 22.7104 | Isomer of Azulene, 1,4-dimethyl-7-(1-methylethyl)- | C15H18 | 71.87247 | Automatically assigned by comparing FID and MS retention times | E | Alkenes/Alkynes | 15 | 1 | Assumed 1, compound type does not have a carbon number fit | 0.001407557 | 0.02716585
22.753 | 0.1756 | 22.7104 | Isomer of Azulene, 1,4-dimethyl-7-(1-methylethyl)- | C15H18 | 71.87247 | Automatically assigned by comparing FID and MS retention times | E | Alkenes/Alkynes | 15 | 1 | Assumed 1, compound type does not have a carbon number fit | 0.001124509 | 0.02170302
22.828 | 0.1291 | 22.8277 | Isomer of Sebacic acid, nonyl 4-(2-phenylpropyl-2)-phenyl ester | C34H50O4 | 60.56755 | Automatically assigned by comparing FID and MS retention times | O | Other | 34 |  | No RF assigned, compound type is listed as "Other" | 0.0008267315
22.977 | 0.6106 | 22.9762 | Isomer of Azulene, 1,4-dimethyl-7-(1-methylethyl)- | C15H18 | 73.17095 | Automatically assigned by comparing FID and MS retention times | E | Alkenes/Alkynes | 15 | 1 | Assumed 1, compound type does not have a carbon number fit | 0.003910165 | 0.07546618
23.193 | 0.8494 | 23.1936 | Isomer of Azulene, 1,4-dimethyl-7-(1-methylethyl)- | C15H18 | 76.29286 | Automatically assigned by comparing FID and MS retention times | E | Alkenes/Alkynes | 15 | 1 | Assumed 1, compound type does not have a carbon number fit | 0.005439394 | 0.1049803
23.362 | 0.6713 | 23.3701 | 1-(2,3,4-Trimethoxyphenyl)ethanol | C11H16O4 | 70.93335 | Automatically assigned by comparing FID and MS retention times | O | Other | 11 |  | No RF assigned, compound type is listed as "Other" | 0.004298876
23.484 | 0.3469 | 23.47593 | No Match |  |  | Automatically assigned by comparing FID and MS retention times |  |  |  |  | No RF assigned, at least one of the following were missing: compound name, formula, or type abbreviation
23.556 | 0.3642 | 23.5523 | Benzo[d,E]isocoumarin, 3,3-dimethyl- | C14H12O2 | 55.25405 | Automatically assigned by comparing FID and MS retention times | O | Other | 14 |  | No RF assigned, compound type is listed as "Other" | 0.002332267
23.634 | 0.3041 | 23.623 | 2-Furfurylidene-7-hydroxy-1-indanone | C14H10O3 | 57.82138 | Automatically assigned by comparing FID and MS retention times | O | Other | 14 |  | No RF assigned, compound type is listed as "Other" | 0.001947398
23.812 | 0.3434 | 23.8137 | Sebacic acid, nonyl 4-(2-phenylpropyl-2)-phenyl ester | C34H50O4 | 65.44018 | Automatically assigned by comparing FID and MS retention times | O | Other | 34 |  | No RF assigned, compound type is listed as "Other" | 0.002199067
24.126 | 0.5451 | 24.1069 | Naphtho[1,2-b]furan-4,5-dione, 2-isopropyl- | C15H12O3 | 60.964 | Automatically assigned by comparing FID and MS retention times | O | Other | 15 |  | No RF assigned, compound type is listed as "Other" | 0.003490715
24.541 | 0.1572 | 24.57067 | 1,3-Dimethyl-5-(adamantyl-1)benzene | C18H24 | 51.5721 | Automatically assigned by comparing FID and MS retention times | A | Aromatics | 18 | 1 | Assumed 1, compound type does not have a carbon number fit | 0.001006679 | 0.0194289
24.623 | 0.8986 | 24.6192 | 1-Acetyl-4,6,8-trimethylazulene | C15H16O | 74.48856 | Automatically assigned by comparing FID and MS retention times | O | Other | 15 |  | No RF assigned, compound type is listed as "Other" | 0.005754461
24.751 | 0.1828 | 24.759 | 6-Methoxy-3-methyl-2-benzofurancarboxylic acid | C11H10O4 | 57.78869 | Automatically assigned by comparing FID and MS retention times | O | Other | 11 |  | No RF assigned, compound type is listed as "Other" | 0.001170616
24.782 | 0.1015 | 24.759 | Isomer of 6-Methoxy-3-methyl-2-benzofurancarboxylic acid | C11H10O4 | 57.78869 | Automatically assigned by comparing FID and MS retention times | O | Other | 11 |  | No RF assigned, compound type is listed as "Other" | 0.0006499865
24.894 | 0.432 | 24.88451 | No Match |  |  | Automatically assigned by comparing FID and MS retention times |  |  |  |  | No RF assigned, at least one of the following were missing: compound name, formula, or type abbreviation
25.235 | 0.1004 | 25.2837 | Isomer of Benzene, 1-(1,1-dimethylethyl)-4-phenoxy- | C16H18O | 65.61872 | Automatically assigned by comparing FID and MS retention times | O | Other | 16 |  | No RF assigned, compound type is listed as "Other" | 0.0006429423
25.291 | 0.2054 | 25.2837 | Benzene, 1-(1,1-dimethylethyl)-4-phenoxy- | C16H18O | 65.61872 | Automatically assigned by comparing FID and MS retention times | O | Other | 16 |  | No RF assigned, compound type is listed as "Other" | 0.001315342
27.382 | 0.5371 | 27.4102 | No Match |  |  | Automatically assigned by comparing FID and MS retention times |  |  |  |  | No RF assigned, at least one of the following were missing: compound name, formula, or type abbreviation
28.453 | 1.0323 | 28.4218 | No Match |  |  | Automatically assigned by comparing FID and MS retention times |  |  |  |  | No RF assigned, at least one of the following were missing: compound name, formula, or type abbreviation
28.648 | 0.9137 | 28.6182 | 1,4-Naphthoquinone, 6-acetyl-2,5,7-trihydroxy- | C12H8O6 | 54.93454 | Automatically assigned by comparing FID and MS retention times | O | Other | 12 |  | No RF assigned, compound type is listed as "Other" | 0.005851159
28.903 | 0.9914 | 28.86928 | No Match |  |  | Automatically assigned by comparing FID and MS retention times |  |  |  |  | No RF assigned, at least one of the following were missing: compound name, formula, or type abbreviation
29.761 | 2.7517 | 29.7861 | No Match |  |  | Automatically assigned by comparing FID and MS retention times |  |  |  |  | No RF assigned, at least one of the following were missing: compound name, formula, or type abbreviation
29.832 | 1.8216 | 29.87244 | No Match |  |  | Automatically assigned by comparing FID and MS retention times |  |  |  |  | No RF assigned, at least one of the following were missing: compound name, formula, or type abbreviation
30.682 | 5.4382 | 30.66963 | No Match |  |  | Automatically assigned by comparing FID and MS retention times |  |  |  |  | No RF assigned, at least one of the following were missing: compound name, formula, or type abbreviation
31.101 | 4.6316 | 31.1186 | No Match |  |  | Automatically assigned by comparing FID and MS retention times |  |  |  |  | No RF assigned, at least one of the following were missing: compound name, formula, or type abbreviation
31.198 | 4.1685 | 31.1648 | No Match |  |  | Automatically assigned by comparing FID and MS retention times |  |  |  |  | No RF assigned, at least one of the following were missing: compound name, formula, or type abbreviation
31.374 | 5.4696 | 31.3608 | No Match |  |  | Automatically assigned by comparing FID and MS retention times |  |  |  |  | No RF assigned, at least one of the following were missing: compound name, formula, or type abbreviation
31.729 | 4.3382 | 31.7066 | No Match |  |  | Automatically assigned by comparing FID and MS retention times |  |  |  |  | No RF assigned, at least one of the following were missing: compound name, formula, or type abbreviation
32.209 | 0.7821 | 32.18546 | No Match |  |  | Automatically assigned by comparing FID and MS retention times |  |  |  |  | No RF assigned, at least one of the following were missing: compound name, formula, or type abbreviation
32.943 | 0.2283 | 32.9527 | No Match |  |  | Automatically assigned by comparing FID and MS retention times |  |  |  |  | No RF assigned, at least one of the following were missing: compound name, formula, or type abbreviation
32.997 | 0.0918 | 32.9527 | No Match |  |  | Automatically assigned by comparing FID and MS retention times |  |  |  |  | No RF assigned, at least one of the following were missing: compound name, formula, or type abbreviation
34.156 | 0.1175 | 34.1543 | 1,4-Benzenediol, 2,5-bis(1,1-dimethylethyl)- | C14H22O2 | 54.17641 | Automatically assigned by comparing FID and MS retention times | O | Other | 14 |  | No RF assigned, compound type is listed as "Other" | 0.0007524474
35.902 | 0.0853 | 35.9097 | No Match |  |  | Automatically assigned by comparing FID and MS retention times |  |  |  |  | No RF assigned, at least one of the following were missing: compound name, formula, or type abbreviation
37.194 | 0.2005 | 37.1968 | No Match |  |  | Automatically assigned by comparing FID and MS retention times |  |  |  |  | No RF assigned, at least one of the following were missing: compound name, formula, or type abbreviation
39.647 | 0.0851 | 39.6315 | No Match |  |  | Automatically assigned by comparing FID and MS retention times |  |  |  |  | No RF assigned, at least one of the following were missing: compound name, formula, or type abbreviation
39.735 | 0.1745 | 39.77322 | No Match |  |  | Automatically assigned by comparing FID and MS retention times |  |  |  |  | No RF assigned, at least one of the following were missing: compound name, formula, or type abbreviation
39.795 | 0.0998 | 39.77322 | No Match |  |  | Automatically assigned by comparing FID and MS retention times |  |  |  |  | No RF assigned, at least one of the following were missing: compound name, formula, or type abbreviation