## Gas FID
Sample Name | Reactor Name | Catalyst Type | Catalyst Amount (mg) | Plastic Type | Plastic Amount (mg) | Reaction Temperature (C) | Quench Temperature (C) | Reaction Pressure (psi) | Initial Pressure (psi) | Quench Pressure (psi) | Start Time | End Time | Heat Time | Internal Standard Name | Internal Standard Mass (mg) | Reactor Volume (mL) | Remaining solids (mg) | Injected CO2 (mL) | Reaction Time | Total mass source | Mass (mg)
MBPR053_01 | Tall | Ru/C+BEA | 195.1 | PE4k Sigma-Aldrich | 1015.6 | 280 | 29.6 | 250 | 125 | 125 | 2024-03-22 15:33 | 2024-03-25 18:33 | 3 | Benzene, 1,3,5-tri-tert-butyl- | 30.4 | 35 | 917.6 | 2.5 | 72 | Overall breakdown | 11.74749
[20 empty] | Compound Type Breakdown | 11.74749
FID RT | FID Area | MS RT | Compound Name | Formula | Match Factor | Compound Source | Compound Type Abbreviation | Carbon Number | RF (Area/vol.%) | RF Source | MW (g/mol) | Vol.% | Moles | Mass (mg) | Compound Type |  |  |  |  | Carbon Number Breakdown | 11.74749
1.409 | 3636.7185 | 2.8838 | Butane, 2-methyl- | C5H12 | 97.87533762 | Manual | B | 5 | 8557.35 | RF assignment based on average response factor for DBRF carbon number entries | 72.151 | 0.4249819 | 6.384458e-05 | 4.60645 | Branched Alkanes |  |  |  |  | Compound Type + Carbon Number Breakdown | 11.74749
1.463 | 738.7589 | 3.0271 | Pentane | C5H12 | 94.61592711 | Manual | L | 5 | 8557.35 | RF assignment based on average response factor for DBRF carbon number entries | 72.151 | 0.08633034 | 1.296932e-05 | 0.9357491 | Linear Alkanes
1.49 | 147.7936 | 3.0965 | Cyclopropane, 1,2-dimethyl-, cis- | C5H10 | 98.09818411 | Manual | C | 5 | 8557.35 | RF assignment based on average response factor for DBRF carbon number entries | 70.135 | 0.01727095 | 2.594597e-06 | 0.1819721 | Cycloalkanes |  | Compound Type | Mass (mg) | Mass fraction | Carbon Number | Aromatics | Linear Alkanes | Branched Alkanes | Cycloalkanes | Alkenes/Alkynes | Other
1.525 | 1136.6975 | 3.1898 | Cyclopropane, 1,2-dimethyl-, cis- | C5H10 | 98.82215381 | Manual | C | 5 | 8557.35 | RF assignment based on average response factor for DBRF carbon number entries | 70.135 | 0.1328329 | 1.995534e-05 | 1.399568 | Cycloalkanes |  | Aromatics | 0.001355953 | 0.000115425 | 1 | 0 | 0 | 0 | 0 | 0 | 0
1.695 | 1005.27 | 3.6519 | Pentane, 2-methyl- | C6H14 | 96.08446997 | Manual | B | 6 | 10259.37 | RF assignment based on average response factor for DBRF carbon number entries | 86.178 | 0.09798555 | 1.472027e-05 | 1.268563 | Branched Alkanes |  | Linear Alkanes | 1.239602 | 0.1055206 | 2 | 0 | 0 | 0 | 0 | 0 | 0
1.764 | 221.273 | 3.8495 | Pentane, 3-methyl- | C6H14 | 99.39046486 | Manual | B | 6 | 10259.37 | RF assignment based on average response factor for DBRF carbon number entries | 86.178 | 0.02156789 | 3.240122e-06 | 0.2792272 | Branched Alkanes |  | Branched Alkanes | 7.251032 | 0.6172411 | 3 | 0 | 0 | 0 | 0 | 0 | 0
1.804 | 106.8642 | 3.9665 | 1-Pentene, 2-methyl- | C6H12 | 97.43444932 | Manual | E | 6 | 10259.37 | RF assignment based on average response factor for DBRF carbon number entries | 84.162 | 0.01041625 | 1.564823e-06 | 0.1316986 | Alkenes/Alkynes |  | Cycloalkanes | 1.671776 | 0.1423093 | 4 | 0 | 0 | 0 | 0 | 0 | 0
1.855 | 178.9344 | 4.1171 | n-Hexane | C6H14 | 97.83997667 | Manual | L | 6 | 10259.37 | RF assignment based on average response factor for DBRF carbon number entries | 86.178 | 0.01744107 | 2.620154e-06 | 0.2257996 | Linear Alkanes |  | Alkenes/Alkynes | 1.583722 | 0.1348136 | 5 | 0 | 0.9357491 | 4.60645 | 1.58154 | 0 | 0
1.912 | 417.2267 | 4.2926 | 1-Butene, 2,3-dimethyl- | C6H12 | 93.78471443 | Manual | E | 6 | 10259.37 | RF assignment based on average response factor for DBRF carbon number entries | 84.162 | 0.04066787 | 6.109491e-06 | 0.514187 | Alkenes/Alkynes |  | Other | 0 | 0 | 6 | 0 | 0.2257996 | 1.54779 | 0 | 0.9608006 | 0
1.999 | 168.6139 | 4.5622 | 2-Pentene, 3-methyl- | C6H12 | 97.51980861 | Manual | E | 6 | 10259.37 | RF assignment based on average response factor for DBRF carbon number entries | 84.162 | 0.01643511 | 2.46903e-06 | 0.2077985 | Alkenes/Alkynes |  |  |  |  | 7 | 0 | 0.07805313 | 0.8031814 | 0.06281329 | 0.5084513 | 0
2.041 | 133.1059 | 4.6907 | Pentane, 2,4-dimethyl- | C7H16 | 97.86385609 | Manual | B | 7 | 11961.39 | RF assignment based on average response factor for DBRF carbon number entries | 100.205 | 0.01112796 | 1.671742e-06 | 0.1675169 | Branched Alkanes |  | Carbon Number | Mass (mg) |  | 8 | 0.001355953 | 0 | 0.2742602 | 0.02369404 | 0.1039664 | 0
2.073 | 86.9176 | 4.797 | 2-Pentene, 4-methyl- | C6H12 | 97.527523 | Manual | E | 6 | 10259.37 | RF assignment based on average response factor for DBRF carbon number entries | 84.162 | 0.008472021 | 1.272743e-06 | 0.1071166 | Alkenes/Alkynes |  | 1 | 0 |  | 9 | 0 | 0 | 0.01934979 | 0.002304291 | 0.00990306 | 0
2.185 | 19.3664 | 5.1645 | 1-Pentene, 2,4-dimethyl- | C7H14 | 97.20774918 | Manual | E | 7 | 11961.39 | RF assignment based on average response factor for DBRF carbon number entries | 98.189 | 0.001619076 | 2.432321e-07 | 0.02388272 | Alkenes/Alkynes |  | 2 | 0 |  | 10 | 0 | 0 | 0 | 0 | 0 | 0
2.254 | 55.3382 | 5.3917 | 2-Pentene, 2,4-dimethyl- | C7H14 | 94.1761806 | Manual | E | 7 | 11961.39 | RF assignment based on average response factor for DBRF carbon number entries | 98.189 | 0.004626402 | 6.950195e-07 | 0.06824327 | Alkenes/Alkynes |  | 3 | 0 |  | 11 | 0 | 0 | 0 | 0 | 0 | 0
2.31 | 47.1308 | 5.4815 | 1-Pentene, 3,3-dimethyl- | C7H14 | 95.7030705 | Manual | E | 7 | 11961.39 | RF assignment based on average response factor for DBRF carbon number entries | 98.189 | 0.003940244 | 5.919388e-07 | 0.05812187 | Alkenes/Alkynes |  | 4 | 0 |  | 12 | 0 | 0 | 0 | 0.001424378 | 0.000600078 | 0
2.347 | 392.5847 | 5.6669 | Hexane, 2-methyl- | C7H16 | 96.63881145 | Manual | B | 7 | 11961.39 | RF assignment based on average response factor for DBRF carbon number entries | 100.205 | 0.03282099 | 4.930663e-06 | 0.4940771 | Branched Alkanes |  | 5 | 7.123739
2.429 | 112.5028 | 5.9096 | Hexane, 3-methyl- | C7H16 | 98.61477157 | Manual | B | 7 | 11961.39 | RF assignment based on average response factor for DBRF carbon number entries | 100.205 | 0.009405496 | 1.412978e-06 | 0.1415874 | Branched Alkanes |  | 6 | 2.73439
2.487 | 15.3523 | 6.0762 | 2-Pentene, 3,4-dimethyl-, (Z)- | C7H14 | 94.20258572 | Manual | E | 7 | 11961.39 | RF assignment based on average response factor for DBRF carbon number entries | 98.189 | 0.001283488 | 1.92817e-07 | 0.01893251 | Alkenes/Alkynes |  | 7 | 1.452499
2.512 | 9.3407 | 6.1372 | Isopropylcyclobutane | C7H14 | 89.42990057 | Manual | C | 7 | 11961.39 | RF assignment based on average response factor for DBRF carbon number entries | 98.189 | 0.0007809042 | 1.173144e-07 | 0.01151899 | Cycloalkanes |  | 8 | 0.4032766
2.572 | 62.8484 | 6.2871 | 1-Hexene, 2-methyl- | C7H14 | 81.46191871 | Manual | E | 7 | 11961.39 | RF assignment based on average response factor for DBRF carbon number entries | 98.189 | 0.005254272 | 7.893438e-07 | 0.07750488 | Alkenes/Alkynes |  | 9 | 0.03155714
2.649 | 15.1801 | 6.5272 | 3-Methyl-3-hexene | C7H14 | 96.62154021 | Manual | E | 7 | 11961.39 | RF assignment based on average response factor for DBRF carbon number entries | 98.189 | 0.001269092 | 1.906543e-07 | 0.01872015 | Alkenes/Alkynes |  | 10 | 0
2.677 | 62.0196 | 6.5978 | Heptane | C7H16 | 94.94867325 | Manual | L | 7 | 11961.39 | RF assignment based on average response factor for DBRF carbon number entries | 100.205 | 0.005184983 | 7.789345e-07 | 0.07805313 | Linear Alkanes |  | 11 | 0
2.727 | 113.566 | 6.7325 | 4-Methyl-2-hexene,c&t | C7H14 | 95.33187786 | Manual | E | 7 | 11961.39 | RF assignment based on average response factor for DBRF carbon number entries | 98.189 | 0.009494382 | 1.426331e-06 | 0.14005 | Alkenes/Alkynes |  | 12 | 0.002024456
2.778 | 11.4079 | 6.8637 | (Z)-4-Methyl-2-hexene | C7H14 | 89.26331654 | Manual | E | 7 | 11961.39 | RF assignment based on average response factor for DBRF carbon number entries | 98.189 | 0.0009537269 | 1.432774e-07 | 0.01406826 | Alkenes/Alkynes
2.811 | 37.7993 | 6.9434 | 4-Methyl-2-hexene,c&t | C7H14 | 95.75421544 | Manual | E | 7 | 11961.39 | RF assignment based on average response factor for DBRF carbon number entries | 98.189 | 0.003160109 | 4.747399e-07 | 0.04661423 | Alkenes/Alkynes
2.856 | 34.3118 | 7.054 | 2-Pentene, 3,4-dimethyl-, (Z)- | C7H14 | 96.73851239 | Manual | E | 7 | 11961.39 | RF assignment based on average response factor for DBRF carbon number entries | 98.189 | 0.002868546 | 4.309387e-07 | 0.04231344 | Alkenes/Alkynes
2.937 | 28.3442 | 7.2298 | Cyclohexane, methyl- | C7H14 | 97.00869446 | Manual | C | 7 | 11961.39 | RF assignment based on average response factor for DBRF carbon number entries | 98.189 | 0.002369641 | 3.559887e-07 | 0.03495417 | Cycloalkanes
3.031 | 41.3559 | 7.4669 | Hexane, 2,5-dimethyl- | C8H18 | 98.70600095 | Manual | B | 8 | 13663.41 | RF assignment based on average response factor for DBRF carbon number entries | 114.232 | 0.003026763 | 4.547074e-07 | 0.05194213 | Branched Alkanes
3.055 | 30.4287 | 7.5206 | Hexane, 2,4-dimethyl- | C8H18 | 97.16723613 | Manual | B | 8 | 13663.41 | RF assignment based on average response factor for DBRF carbon number entries | 114.232 | 0.002227021 | 3.34563e-07 | 0.0382178 | Branched Alkanes
3.111 | 1.4132 | 7.6507 | 3,4-Dimethyl-2-hexene | C8H16 | 82.0700511 | Manual | E | 8 | 13663.41 | RF assignment based on average response factor for DBRF carbon number entries | 112.216 | 0.0001034295 | 1.553811e-08 | 0.001743624 | Alkenes/Alkynes
3.165 | 12.8954 | 7.7188 | Pentane, 2,3,3-trimethyl- | C8H18 | 72.4777197 | Manual | B | 8 | 13663.41 | RF assignment based on average response factor for DBRF carbon number entries | 114.232 | 0.0009437908 | 1.417847e-07 | 0.01619635 | Branched Alkanes
3.235 | 19.5938 | 7.9222 | 3-Ethyl-3-hexene | C8H16 | 96.50073289 | Manual | E | 8 | 13663.41 | RF assignment based on average response factor for DBRF carbon number entries | 112.216 | 0.001434034 | 2.154335e-07 | 0.02417508 | Alkenes/Alkynes
3.267 | 5.495 | 7.9877 | 2,3-Dimethyl-1-hexene | C8H16 | 78.07692381 | Manual | E | 8 | 13663.41 | RF assignment based on average response factor for DBRF carbon number entries | 112.216 | 0.000402169 | 6.041742e-08 | 0.006779802 | Alkenes/Alkynes
3.31 | 6.3485 | 8.0798 | 1-Hexene, 2,5-dimethyl- | C8H16 | 88.4361317 | Manual | E | 8 | 13663.41 | RF assignment based on average response factor for DBRF carbon number entries | 112.216 | 0.0004646351 | 6.980164e-08 | 0.007832861 | Alkenes/Alkynes
3.353 | 13.5279 | 8.1396 | 3,5-Dimethylcyclopentene | C7H12 | 84.52222716 | Manual | C | 7 | 11961.39 | RF assignment based on average response factor for DBRF carbon number entries | 96.173 | 0.001130964 | 1.699035e-07 | 0.01634013 | Cycloalkanes
3.404 | 13.0627 | 8.2673 | Hexane, 2,3-dimethyl- | C8H18 | 94.22363924 | Manual | B | 8 | 13663.41 | RF assignment based on average response factor for DBRF carbon number entries | 114.232 | 0.0009560351 | 1.436241e-07 | 0.01640647 | Branched Alkanes
3.482 | 89.2732 | 8.423 | Heptane, 2-methyl- | C8H18 | 96.51345664 | Manual | B | 8 | 13663.41 | RF assignment based on average response factor for DBRF carbon number entries | 114.232 | 0.006533742 | 9.815572e-07 | 0.1121252 | Branched Alkanes
3.59 | 29.5294 | 8.6296 | Heptane, 3-methyl- | C8H18 | 95.63076592 | Manual | B | 8 | 13663.41 | RF assignment based on average response factor for DBRF carbon number entries | 114.232 | 0.002161203 | 3.246752e-07 | 0.0370883 | Branched Alkanes
3.647 | 10.6884 | 8.7386 | Cyclohexane, 1,3-dimethyl-, trans- | C8H16 | 94.78277877 | Manual | C | 8 | 13663.41 | RF assignment based on average response factor for DBRF carbon number entries | 112.216 | 0.0007822645 | 1.175188e-07 | 0.01318749 | Cycloalkanes
3.715 | 3.5081 | 8.8746 | 2-Hexene, 5,5-dimethyl-, (Z)- | C8H16 | 81.7158509 | Manual | E | 8 | 13663.41 | RF assignment based on average response factor for DBRF carbon number entries | 112.216 | 0.0002567514 | 3.85715e-08 | 0.004328339 | Alkenes/Alkynes
3.789 | 9.4584 | 9.0041 | 3-Ethyl-2-hexene | C8H16 | 92.49265025 | Manual | E | 8 | 13663.41 | RF assignment based on average response factor for DBRF carbon number entries | 112.216 | 0.000692243 | 1.039949e-07 | 0.0116699 | Alkenes/Alkynes
3.856 | 3.0608 | 9.1285 | 3-Ethyl-3-hexene | C8H16 | 79.17834046 | Manual | E | 8 | 13663.41 | RF assignment based on average response factor for DBRF carbon number entries | 112.216 | 0.0002240144 | 3.365344e-08 | 0.003776454 | Alkenes/Alkynes
3.885 | 3.7613 | 9.1758 | 3-Hexene, 2,3-dimethyl- | C8H16 | 92.00410734 | Manual | E | 8 | 13663.41 | RF assignment based on average response factor for DBRF carbon number entries | 112.216 | 0.0002752827 | 4.135542e-08 | 0.00464074 | Alkenes/Alkynes
3.926 | 7.4075 | 9.2534 | Cyclopentene, 1,2,3-trimethyl- | C8H14 | 85.26451494 | Manual | C | 8 | 13663.41 | RF assignment based on average response factor for DBRF carbon number entries | 110.2 | 0.0005421414 | 8.144533e-08 | 0.008975275 | Cycloalkanes
3.97 | 12.4542 | 9.3218 | 4-Octene, (E)- | C8H16 | 90.08185826 | Manual | E | 8 | 13663.41 | RF assignment based on average response factor for DBRF carbon number entries | 112.216 | 0.0009115001 | 1.369337e-07 | 0.01536615 | Alkenes/Alkynes
4.03 | 12.2265 | 9.4023 | 3-Ethyl-4-methyl-2-pentene | C8H16 | 93.71069402 | Manual | E | 8 | 13663.41 | RF assignment based on average response factor for DBRF carbon number entries | 112.216 | 0.0008948352 | 1.344301e-07 | 0.01508521 | Alkenes/Alkynes
4.12 | 7.0716 | 9.5801 | 1,4-Pentadiene, 2,3,3-trimethyl- | C8H14 | 87.34852484 | Manual | E | 8 | 13663.41 | RF assignment based on average response factor for DBRF carbon number entries | 110.2 | 0.0005175575 | 7.775211e-08 | 0.008568283 | Alkenes/Alkynes
4.187 | 1.9607 | 9.6824 | 6,6-Dimethylhepta-2,4-diene | C9H16 | 83.76526204 | Manual | E | 9 | 15365.43 | RF assignment based on average response factor for DBRF carbon number entries | 124.227 | 0.0001276046 | 1.916991e-08 | 0.00238142 | Alkenes/Alkynes
4.24 | 0.4858 | 9.6936 | 2-Undecene, 4-methyl- | C12H24 | 83.1270036 | Manual | E | 12 | 20471.49 | RF assignment based on average response factor for DBRF carbon number entries | 168.324 | 2.373056e-05 | 3.565018e-09 | 0.000600078 | Alkenes/Alkynes
4.304 | 2.1446 | 9.876 | Hexane, 2,3,5-trimethyl- | C9H20 | 92.9247077 | Manual | B | 9 | 15365.43 | RF assignment based on average response factor for DBRF carbon number entries | 128.259 | 0.0001395731 | 2.096791e-08 | 0.002689323 | Branched Alkanes
4.343 | 1.2638 | 9.9449 | Cyclohexene, 3,5-dimethyl- | C8H14 | 91.65873886 | Manual | C | 8 | 13663.41 | RF assignment based on average response factor for DBRF carbon number entries | 110.2 | 9.249521e-05 | 1.389546e-08 | 0.001531279 | Cycloalkanes
4.399 | 4.1027 | 10.0292 | Octane, 2-methyl- | C9H20 | 83.81242101 | Manual | B | 9 | 15365.43 | RF assignment based on average response factor for DBRF carbon number entries | 128.259 | 0.0002670085 | 4.01124e-08 | 0.005144776 | Branched Alkanes
4.469 | 1.8669 | 10.1405 | Cyclohexane, propyl- | C9H18 | 82.69632368 | Manual | C | 9 | 15365.43 | RF assignment based on average response factor for DBRF carbon number entries | 126.243 | 0.0001215 | 1.825282e-08 | 0.002304291 | Cycloalkanes
4.506 | 4.9904 | 10.1874 | Heptane, 2,5-dimethyl- | C9H20 | 90.58053036 | Manual | B | 9 | 15365.43 | RF assignment based on average response factor for DBRF carbon number entries | 128.259 | 0.000324781 | 4.879151e-08 | 0.00625795 | Branched Alkanes
4.543 | 1.1671 | 10.2606 | Cyclopentane, 1,1,3-trimethyl-3-(2-methyl-2-propenyl)- | C12H22 | 72.10118602 | Manual | C | 12 | 20471.49 | RF assignment based on average response factor for DBRF carbon number entries | 166.308 | 5.701099e-05 | 8.564701e-09 | 0.001424378 | Cycloalkanes
4.607 | 1.5056 | 10.3529 | 6,6-Dimethylhepta-2,4-diene | C9H16 | 83.01632396 | Manual | E | 9 | 15365.43 | RF assignment based on average response factor for DBRF carbon number entries | 124.227 | 9.798619e-05 | 1.472036e-08 | 0.001828666 | Alkenes/Alkynes
4.665 | 1.2699 | 10.4283 | 2,3-Dimethyl-3-heptene, (Z)- | C9H18 | 89.35385895 | Manual | E | 9 | 15365.43 | RF assignment based on average response factor for DBRF carbon number entries | 126.243 | 8.264656e-05 | 1.241591e-08 | 0.001567421 | Alkenes/Alkynes
4.747 | 2.3072 | 10.5583 | 1,3-Heptadiene, 2,3-dimethyl- | C9H16 | 86.7257506 | Manual | E | 9 | 15365.43 | RF assignment based on average response factor for DBRF carbon number entries | 124.227 | 0.0001501553 | 2.255766e-08 | 0.002802271 | Alkenes/Alkynes
4.829 | 1.8184 | 10.6794 | Hexane, 3-ethyl- | C8H18 | 67.25626813 | Manual | B | 8 | 13663.41 | RF assignment based on average response factor for DBRF carbon number entries | 114.232 | 0.0001330854 | 1.999327e-08 | 0.002283872 | Branched Alkanes
4.898 | 1.0895 | 10.7749 | 6,6-Dimethylhepta-2,4-diene | C9H16 | 87.31042589 | Manual | E | 9 | 15365.43 | RF assignment based on average response factor for DBRF carbon number entries | 124.227 | 7.090592e-05 | 1.065212e-08 | 0.001323281 | Alkenes/Alkynes
4.966 | 2.4187 | 10.8616 | Octane, 2-methyl- | C9H20 | 89.80392363 | Manual | B | 9 | 15365.43 | RF assignment based on average response factor for DBRF carbon number entries | 128.259 | 0.0001574118 | 2.364781e-08 | 0.003033044 | Branched Alkanes
5.037 | 1.1616 | 10.9875 | Ethylbenzene | C8H10 | 87.92665167 | Manual | A | 8 | 13663.41 | RF assignment based on average response factor for DBRF carbon number entries | 106.168 | 8.501538e-05 | 1.277177e-08 | 0.001355953 | Aromatics
5.074 | 0.9401 | 11.0133 | Octane, 3-methyl- | C9H20 | 91.16502515 | Manual | B | 9 | 15365.43 | RF assignment based on average response factor for DBRF carbon number entries | 128.259 | 6.11828e-05 | 9.191427e-09 | 0.001178883 | Branched Alkanes
5.226 | 0.8473 | 11.6119 | Heptane, 2-methyl-3-methylene- | C9H18 | 79.60356934 | Manual | B | 9 | 15365.43 | RF assignment based on average response factor for DBRF carbon number entries | 126.243 | 5.514327e-05 | 8.284115e-09 | 0.001045811 | Branched Alkanes

## Gas TCD
Sample Name | Reactor Name | Catalyst Type | Catalyst Amount (mg) | Plastic Type | Plastic Amount (mg) | Reaction Temperature (C) | Quench Temperature (C) | Reaction Pressure (psi) | Initial Pressure (psi) | Quench Pressure (psi) | Start Time | End Time | Heat Time | Internal Standard Name | Internal Standard Mass (mg) | Reactor Volume (mL) | Remaining solids (mg) | Injected CO2 (mL) | Reaction Time | Total product (mg) | Gas bag volume (m^3)
MBPR053_01 | Tall | Ru/C+BEA | 195.1 | PE4k Sigma-Aldrich | 1015.6 | 280 | 29.6 | 250 | 125 | 125 | 2024-03-22 15:33 | 2024-03-25 18:33 | 3 | Benzene, 1,3,5-tri-tert-butyl- | 30.4 | 35 | 917.6 | 2.5 | 72 | 36.46967 | 0.0003587987
Injection Data File Name | Signal Name | RT | Area | Height | Compound Name | Formula | RF (Area/vol.%) | MW (g/mol) | Vol.% | Volume (m^3) | Moles (mol) | Mass (mg)
F-001-1-MBPR053_02_GS2.D | TCD2B | 1.383 | 17.1138 | 6.8482 | Hydrogen | H2 | 46 | 2.016 | 0.3720391 | 1.334872e-06 | 5.589105e-05 | 0.1126763
F-001-1-MBPR053_02_GS2.D | TCD2B | 2.117 | 302.6895 | 169.1956
F-001-1-MBPR053_02_GS2.D | TCD2B | 3.333 | 1582.9906 | 212.4494 | Carbon Dioxide | CO2 | 2271.9 | 44.009 | 0.6967695 | 2.5e-06 | 0.0001046749 | 4.60664
F-001-1-MBPR053_02_GS2.D | TCD2B | 6.59 | 369.6124 | 38.5543 | Ethane | C2H6 | 1882.42 | 30.07 | 0.1963496 | 7.044998e-07 | 2.949739e-05 | 0.8869866
F-001-1-MBPR053_02_GS2.D | TCD2B | 7.348 | 915.662 | 92.1656
F-001-1-MBPR053_02_GS2.D | TCD2B | 11.636 | 3036.925 | 262.1715 | Propane | C3H8 | 2961.33 | 44.097 | 1.025527 | 3.679579e-06 | 0.0001540639 | 6.793756
F-001-1-MBPR053_02_GS2.D | TCD2B | 15.191 | 8097.0552 | 536.6769 | Isobutane | C4H10 | 3627.56 | 58.124 | 2.232094 | 8.008725e-06 | 0.0003353251 | 19.49044
F-001-1-MBPR053_02_GS2.D | TCD2B | 16.065 | 1239.4459 | 95.5125 | n-Butane | C4H10 | 3746.89 | 58.124 | 0.3307932 | 1.186882e-06 | 4.969472e-05 | 2.888456
F-001-1-MBPR053_02_GS2.D | TCD2B | 18.415 | 48.9493 | 77.163
F-001-1-MBPR053_02_GS2.D | TCD2B | 18.753 | 1230.0858 | 58.1923
F-001-1-MBPR053_02_GS2.D | TCD2B | 19.402 | 178586.6719 | 11029.415
F-001-1-MBPR053_02_GS2.D | TCD2B | 20.684 | 1093.6672 | 64.8215 | Methane | CH4 | 1559.03 | 16.043 | 0.7015049 | 2.516991e-06 | 0.0001053863 | 1.690713