## Liquid FID
Sample Name | Reactor Name | Catalyst Type | Catalyst Amount (mg) | Plastic Type | Plastic Amount (mg) | Reaction Temperature (C) | Quench Temperature (C) | Reaction Pressure (psi) | Initial Pressure (psi) | Quench Pressure (psi) | Start Time | End Time | Heat Time | Internal Standard Name | Internal Standard Mass (mg) | Reactor Volume (mL) | Remaining solids (mg) | Injected CO2 (mL) | Reaction Time |  | Total mass source | Mass (mg)
MBPR053_01 | Tall | Ru/C+BEA | 195.1 | PE4k Sigma-Aldrich | 1015.6 | 280 | 29.6 | 250 | 125 | 125 | 2024-03-22 15:33 | 2024-03-25 18:33 | 3 | Benzene, 1,3,5-tri-tert-butyl- | 30.4 | 35 | 917.6 | 2.5 | 72 |  | Overall breakdown | 83.24916
[21 empty] | Compound Type Breakdown | 83.24916
FID RT | FID Area | MS RT | Compound Name | Formula | Match Factor | Compound Source | Compound Type Abbreviation | Compound Type | Carbon Number | RF Source | Response Factor ((A_i/A_T)/(m_i/m_T)) | A_i/A_T | m_i | [7 empty] | Carbon Number Breakdown | 83.24916
2.424 | 80.6288 | 2.3951 | 1,2-Ethanediol | C2H6O2 | 60.71333 | Automatically assigned by comparing FID and MS retention times | O | Other | 2 | No RF assigned, compound type is listed as "Other" |  | 0.2812058 | [8 empty] | Compound Type + Carbon Number Breakdown | 83.24916
5.396 | 0.8725 | 5.4067 | 2-Octen-4-one, 2-methoxy- | C9H16O2 | 63.59039 | Automatically assigned by comparing FID and MS retention times | O | Other | 9 | No RF assigned, compound type is listed as "Other" |  | 0.003042983
5.441 | 2.2063 | 5.4402 | Heptane, 2,2,3,3,5,6,6-heptamethyl- | C14H30 | 66.85819 | Automatically assigned by comparing FID and MS retention times | B | Branched Alkanes | 14 | Assumed 1, compound type does not have a carbon number fit | 1 | 0.007694824 | 0.2339227 |  | Compound Type | Mass (mg) | Mass fraction |  | Carbon Number | Aromatics | Linear Alkanes | Branched Alkanes | Cycloalkanes | Alkenes/Alkynes | Other
5.763 | 0.8325 | 5.773 | 4-Hexen-3-one, 5-methyl- | C7H12O | 83.75551 | Automatically assigned by comparing FID and MS retention times | O | Other | 7 | No RF assigned, compound type is listed as "Other" |  | 0.002903477 |  |  | Aromatics | 41.81891 | 0.5023343 |  | 1 | 0 | 0 | 0 | 0 | 0 | 0
5.983 | 0.8234 | 5.9847 | Cyclopentene, 1,5-dimethyl- | C7H12 | 55.62752 | Automatically assigned by comparing FID and MS retention times | C | Cycloalkanes | 7 | Assumed 1, compound type does not have a carbon number fit | 1 | 0.002871739 | 0.08730087 |  | Linear Alkanes | 13.70547 | 0.1646319 |  | 2 | 0 | 0 | 0 | 0 | 0 | 0
6.078 | 1.3264 | 6.073 | 2-Furancarboxylic acid, 2-tetrahydrofurylmethyl ester | C10H12O4 | 51.02414 | Automatically assigned by comparing FID and MS retention times | O | Other | 10 | No RF assigned, compound type is listed as "Other" |  | 0.004626032 |  |  | Branched Alkanes | 19.83384 | 0.2382467 |  | 3 | 0 | 0 | 0 | 0 | 0 | 0
6.207 | 10.7771 | 6.2119 | Neopentane | C5H12 | 89.7925 | Automatically assigned by comparing FID and MS retention times | B | Branched Alkanes | 5 | Assumed 1, compound type does not have a carbon number fit | 1 | 0.03758686 | 1.142641 |  | Cycloalkanes | 2.858388 | 0.03433534 |  | 4 | 0 | 0 | 0 | 0 | 0 | 0
6.306 | 6.101 | 6.3147 | Spiro[2,4]hepta-4,6-diene | C7H8 | 91.16378 | Automatically assigned by comparing FID and MS retention times | E | Alkenes/Alkynes | 7 | Assumed 1, compound type does not have a carbon number fit | 1 | 0.02127821 | 0.6468577 |  | Alkenes/Alkynes | 5.032555 | 0.06045172 |  | 5 | 0 | 0 | 1.142641 | 0 | 0 | 0
6.395 | 15.0002 | 6.3995 | Heptane, 3-methyl- | C8H18 | 86.93492 | Automatically assigned by comparing FID and MS retention times | B | Branched Alkanes | 8 | Assumed 1, compound type does not have a carbon number fit | 1 | 0.0523156 | 1.590394 |  | Other | 0 | 0 |  | 6 | 0 | 0 | 0 | 0 | 0 | 0
6.781 | 0.9381 | 6.7448 | 1,4-Cyclohexanedione | C6H8O2 | 61.80508 | Automatically assigned by comparing FID and MS retention times | O | Other | 6 | No RF assigned, compound type is listed as "Other" |  | 0.003271774 | [6 empty] | 7 | 0 | 0 | 1.237554 | 0.08730087 | 1.842733 | 0
7.042 | 5.2719 | 7.0423 | Pentane, 3-ethyl-2-methyl- | C8H18 | 80.93991 | Automatically assigned by comparing FID and MS retention times | B | Branched Alkanes | 8 | Assumed 1, compound type does not have a carbon number fit | 1 | 0.01838659 | 0.5589525 |  | Carbon Number | Mass (mg) |  |  | 8 | 1.719087 | 0 | 3.323816 | 0.5863811 | 0.1243354 | 0
7.111 | 11.2792 | 7.1138 | 3-Hexene, 3-methyl-, (Z)- | C7H14 | 82.56126 | Automatically assigned by comparing FID and MS retention times | E | Alkenes/Alkynes | 7 | Assumed 1, compound type does not have a carbon number fit | 1 | 0.03933801 | 1.195876 |  | 1 | 0 |  |  | 9 | 13.03566 | 0 | 2.49766 | 0 | 1.427784 | 0
7.304 | 5.5306 | 7.3076 | Cyclopentene, 1,2,3-trimethyl- | C8H14 | 82.36437 | Automatically assigned by comparing FID and MS retention times | C | Cycloalkanes | 8 | Assumed 1, compound type does not have a carbon number fit | 1 | 0.01928885 | 0.5863811 |  | 2 | 0 |  |  | 10 | 8.575139 | 0 | 1.200816 | 2.184706 | 0.5932303 | 0
7.396 | 2.8581 | 7.3931 | 2-Acetyl-5-methylfuran | C7H8O2 | 73.07471 | Automatically assigned by comparing FID and MS retention times | O | Other | 7 | No RF assigned, compound type is listed as "Other" |  | 0.009968081 |  |  | 3 | 0 |  |  | 11 | 5.250828 | 0 | 1.119188 | 0 | 0 | 0
7.579 | 0.2659 | 7.5725 | 2-[(2-Methyl-endo-2-norbornyl)oxy]-tetrahydropyran | C13H22O2 | 58.08246 | Automatically assigned by comparing FID and MS retention times | O | Other | 13 | No RF assigned, compound type is listed as "Other" |  | 0.0009273688 |  |  | 4 | 0 |  |  | 12 | 4.709487 | 12.73546 | 2.14747 | 0 | 0 | 0
7.733 | 3.4409 | 7.7332 | Heptane, 2,6-dimethyl- | C9H20 | 66.84122 | Automatically assigned by comparing FID and MS retention times | B | Branched Alkanes | 9 | Assumed 1, compound type does not have a carbon number fit | 1 | 0.01200069 | 0.364821 |  | 5 | 1.142641 |  |  | 13 | 3.339147 | 0.4079654 | 5.488727 | 0 | 0 | 0
7.895 | 6.0362 | 7.8945 | Heptane, 2,5-dimethyl- | C9H20 | 76.54715 | Automatically assigned by comparing FID and MS retention times | B | Branched Alkanes | 9 | Assumed 1, compound type does not have a carbon number fit | 1 | 0.02105221 | 0.6399873 |  | 6 | 0 |  |  | 14 | 2.959345 | 0.4103797 | 0.2339227 | 0 | 0 | 0
7.998 | 1.5258 | 7.996207 | No Match |  |  | Automatically assigned by comparing FID and MS retention times |  |  |  | No RF assigned, at least one of the following were missing: compound name, formula, or type abbreviation |  |  |  |  | 7 | 3.167588 |  |  | 15 | 0.9613804 | 0 | 0.1471307 | 0 | 1.02947 | 0
8.06 | 0.69 | 8.0728 | 2-Cyclopenten-1-one, 3,4,5-trimethyl- | C8H12O | 79.00508 | Automatically assigned by comparing FID and MS retention times | O | Other | 8 | No RF assigned, compound type is listed as "Other" |  | 0.002406485 |  |  | 8 | 5.753619 |  |  | 16 | 0 | 0.151662 | 0.93568 | 0 | 0.01500252 | 0
8.118 | 38.492 | 8.1188 | 2-Pentanone, 4-hydroxy-4-methyl- | C6H12O2 | 98.25362 | Automatically assigned by comparing FID and MS retention times | O | Other | 6 | No RF assigned, compound type is listed as "Other" |  | 0.134247 |  |  | 9 | 16.9611 |  |  | 17 | 0.01547963 | 0 | 0.2024227 | 0 | 0 | 0
8.263 | 7.7752 | 8.2709 | 6,6-Dimethylhepta-2,4-diene | C9H16 | 79.15203 | Automatically assigned by comparing FID and MS retention times | E | Alkenes/Alkynes | 9 | Assumed 1, compound type does not have a carbon number fit | 1 | 0.02711725 | 0.8243645 |  | 10 | 12.55389 |  |  | 18 | 0.6087205 | 0 | 0 | 0 | 0 | 0
8.401 | 3.4321 | 8.3933 | No Match |  |  | Automatically assigned by comparing FID and MS retention times |  |  |  | No RF assigned, at least one of the following were missing: compound name, formula, or type abbreviation |  |  |  |  | 11 | 6.370016 |  |  | 19 | 0 | 0 | 0 | 0 | 0 | 0
8.491 | 2.2137 | 8.5008 | Isomer of 6,6-Dimethylhepta-2,4-diene | C9H16 | 74.4535 | Automatically assigned by comparing FID and MS retention times | E | Alkenes/Alkynes | 9 | Assumed 1, compound type does not have a carbon number fit | 1 | 0.007720633 | 0.2347072 |  | 12 | 19.59242 |  |  | 20 | 0.0277043 | 0 | 0 | 0 | 0 | 0
8.58 | 10.0866 | 8.5771 | Octane, 2-methyl- | C9H20 | 91.1471 | Automatically assigned by comparing FID and MS retention times | B | Branched Alkanes | 9 | Assumed 1, compound type does not have a carbon number fit | 1 | 0.03517863 | 1.06943 |  | 13 | 9.235839 |  |  | 21 | 0 | 0 | 0 | 0 | 0 | 0
8.675 | 2.4346 | 8.6797 | Furan, 2,3-dihydro-3-(1-methylpropyl)- | C8H14O | 66.54485 | Automatically assigned by comparing FID and MS retention times | O | Other | 8 | No RF assigned, compound type is listed as "Other" |  | 0.008491057 |  |  | 14 | 3.603647 |  |  | 22 | 0 | 0 | 0 | 0 | 0 | 0
8.734 | 16.214 | 8.7345 | p-Xylene | C8H10 | 86.17549 | Automatically assigned by comparing FID and MS retention times | A | Aromatics | 8 | Assumed 1, compound type does not have a carbon number fit | 1 | 0.05654892 | 1.719087 |  | 15 | 2.137981 |  |  | 23 | 0 | 0 | 0 | 0 | 0 | 0
8.945 | 3.7682 | 8.9455 | Isomaltol | C6H6O3 | 71.59696 | Automatically assigned by comparing FID and MS retention times | O | Other | 6 | No RF assigned, compound type is listed as "Other" |  | 0.0131422 |  |  | 16 | 1.102345 |  |  | 24 | 0 | 0 | 0 | 0 | 0 | 0
9.061 | 0.6769 | 9.0836 | No Match |  |  | Automatically assigned by comparing FID and MS retention times |  |  |  | No RF assigned, at least one of the following were missing: compound name, formula, or type abbreviation |  |  |  |  | 17 | 0.2179023 |  |  | 25 | 0 | 0 | 0 | 0 | 0 | 0
9.174 | 4.5517 | 9.1749 | Bicyclo[2.2.1]heptane, 1,3,3-trimethyl- | C10H18 | 68.4717 | Automatically assigned by comparing FID and MS retention times | C | Cycloalkanes | 10 | Assumed 1, compound type does not have a carbon number fit | 1 | 0.01587478 | 0.4825934 |  | 18 | 0.6087205 |  |  | 26 | 0 | 0 | 0.1568108 | 0 | 0 | 0
9.283 | 3.2221 | 9.2879 | No Match |  |  | Automatically assigned by comparing FID and MS retention times |  |  |  | No RF assigned, at least one of the following were missing: compound name, formula, or type abbreviation |  |  |  |  | 19 | 0 |  |  | 27 | 0 | 0 | 0 | 0 | 0 | 0
9.359 | 8.9833 | 9.3601 | Cyclopentene, 1,2,3,4,5-pentamethyl- | C10H18 | 75.4615 | Automatically assigned by comparing FID and MS retention times | C | Cycloalkanes | 10 | Assumed 1, compound type does not have a carbon number fit | 1 | 0.0313307 | 0.9524532 |  | 20 | 0.0277043 |  |  | 28 | 0.4025552 | 0 | 0 | 0 | 0 | 0
9.523 | 1.1727 | 9.5229 | 2,3-Dimethyl-1-hexene | C8H16 | 62.40662 | Automatically assigned by comparing FID and MS retention times | E | Alkenes/Alkynes | 8 | Assumed 1, compound type does not have a carbon number fit | 1 | 0.004089979 | 0.1243354 |  | 21 | 0 |  |  | 29 | 0 | 0 | 0 | 0 | 0 | 0
9.616 | 1.1475 | 9.614 | 1-Propanone, 1-(2-furanyl)- | C7H8O2 | 72.19881 | Automatically assigned by comparing FID and MS retention times | O | Other | 7 | No RF assigned, compound type is listed as "Other" |  | 0.00400209 |  |  | 22 | 0 |  |  | 30 | 0.2143717 | 0 | 0 | 0 | 0 | 0
9.739 | 3.4586 | 9.7343 | Pentane, 3-ethyl-3-methyl- | C8H18 | 76.57979 | Automatically assigned by comparing FID and MS retention times | B | Branched Alkanes | 8 | Assumed 1, compound type does not have a carbon number fit | 1 | 0.01206242 | 0.3666976 |  | 23 | 0 |  |  | 31 | 0 | 0 | 0 | 0 | 0 | 0
9.897 | 1.2207 | 9.8916 | Hexane, 2,4,4-trimethyl- | C9H20 | 78.14224 | Automatically assigned by comparing FID and MS retention times | B | Branched Alkanes | 9 | Assumed 1, compound type does not have a carbon number fit | 1 | 0.004257387 | 0.1294246 |  | 24 | 0 |  |  | 32 | 0 | 0 | 0 | 0 | 0 | 0
9.972 | 7.2508 | 9.977 | Pentane, 2,2-dimethyl- | C7H16 | 67.38431 | Automatically assigned by comparing FID and MS retention times | B | Branched Alkanes | 7 | Assumed 1, compound type does not have a carbon number fit | 1 | 0.02528832 | 0.7687651 |  | 25 | 0 |  |  | 33 | 0 | 0 | 0 | 0 | 0 | 0
10.08 | 3.0914 | 10.0831 | Undecane, 6,6-dimethyl- | C13H28 | 85.04242 | Automatically assigned by comparing FID and MS retention times | B | Branched Alkanes | 13 | Assumed 1, compound type does not have a carbon number fit | 1 | 0.01078175 | 0.3277653 |  | 26 | 0.1568108 |  |  | 34 | 0 | 0 | 0 | 0 | 0 | 0
10.205 | 4.1733 | 10.1982 | 3-Hexene, 3-ethyl-2,5-dimethyl- | C10H20 | 65.04855 | Automatically assigned by comparing FID and MS retention times | E | Alkenes/Alkynes | 10 | Assumed 1, compound type does not have a carbon number fit | 1 | 0.01455505 | 0.4424736 |  | 27 | 0
10.346 | 0.9635 | 10.3426 | 3-(But-3-enyl)-cyclohexanone | C10H16O | 60.71767 | Automatically assigned by comparing FID and MS retention times | O | Other | 10 | No RF assigned, compound type is listed as "Other" |  | 0.00336036 |  |  | 28 | 0.4025552
10.396 | 1.4219 | 10.3951 | 4-Octene, 2,6-dimethyl-, [S-(E)]- | C10H20 | 81.41745 | Automatically assigned by comparing FID and MS retention times | E | Alkenes/Alkynes | 10 | Assumed 1, compound type does not have a carbon number fit | 1 | 0.004959104 | 0.1507568 |  | 29 | 0
10.453 | 2.2451 | 10.4585 | 3,3,5,5-tetramethylcyclohexene | C10H18 | 63.3996 | Automatically assigned by comparing FID and MS retention times | C | Cycloalkanes | 10 | Assumed 1, compound type does not have a carbon number fit | 1 | 0.007830145 | 0.2380364 |  | 30 | 0.2143717
10.546 | 8.3333 | 10.5477 | Benzene, propyl- | C9H12 | 75.76834 | Automatically assigned by comparing FID and MS retention times | A | Aromatics | 9 | Assumed 1, compound type does not have a carbon number fit | 1 | 0.02906372 | 0.883537 |  | 31 | 0
10.651 | 2.7242 | 10.6485 | 3-Methyl-2-butenoic acid, cyclobutyl ester | C9H14O2 | 67.13284 | Automatically assigned by comparing FID and MS retention times | O | Other | 9 | No RF assigned, compound type is listed as "Other" |  | 0.009501083 |  |  | 32 | 0
10.702 | 23.7333 | 10.7096 | Benzene, 1-ethyl-2-methyl- | C9H12 | 94.31635 | Automatically assigned by comparing FID and MS retention times | A | Aromatics | 9 | Assumed 1, compound type does not have a carbon number fit | 1 | 0.08277368 | 2.51632 |  | 33 | 0
10.834 | 51.2374 | 10.8335 | Benzene, 1,2,4-trimethyl- | C9H12 | 97.89192 | Automatically assigned by comparing FID and MS retention times | A | Aromatics | 9 | Assumed 1, compound type does not have a carbon number fit | 1 | 0.1786986 | 5.432438 |  | 34 | 0
11.073 | 8.5666 | 11.0747 | No Match |  |  | Automatically assigned by comparing FID and MS retention times |  |  |  | No RF assigned, at least one of the following were missing: compound name, formula, or type abbreviation
11.328 | 35.3865 | 11.3266 | Isomer of Benzene, 1,2,4-trimethyl- | C9H12 | 97.66622 | Automatically assigned by comparing FID and MS retention times | A | Aromatics | 9 | Assumed 1, compound type does not have a carbon number fit | 1 | 0.1234161 | 3.751849
11.504 | 4.8255 | 11.5029 | Cyclopentene, 1-isopropyl-4,5-dimethyl- | C10H18 | 77.391 | Automatically assigned by comparing FID and MS retention times | C | Cycloalkanes | 10 | Assumed 1, compound type does not have a carbon number fit | 1 | 0.0168297 | 0.511623
11.593 | 1.1397 | 11.5906 | Benzene, (2-methylpropyl)- | C10H14 | 79.87392 | Automatically assigned by comparing FID and MS retention times | A | Aromatics | 10 | Assumed 1, compound type does not have a carbon number fit | 1 | 0.003974886 | 0.1208365
11.641 | 3.3341 | 11.6363 | Isomer of Heptane, 3-methyl- | C8H18 | 75.95669 | Automatically assigned by comparing FID and MS retention times | B | Branched Alkanes | 8 | Assumed 1, compound type does not have a carbon number fit | 1 | 0.01162821 | 0.3534975
11.75 | 2.7729 | 11.7455 | Heptane, 4-ethyl- | C9H20 | 83.45657 | Automatically assigned by comparing FID and MS retention times | B | Branched Alkanes | 9 | Assumed 1, compound type does not have a carbon number fit | 1 | 0.009670932 | 0.2939963
11.792 | 1.488 | 11.793 | No Match |  |  | Automatically assigned by comparing FID and MS retention times |  |  |  | No RF assigned, at least one of the following were missing: compound name, formula, or type abbreviation
11.886 | 12.7232 | 11.89 | Undecane, 3,8-dimethyl- | C13H28 | 87.80701 | Automatically assigned by comparing FID and MS retention times | B | Branched Alkanes | 13 | Assumed 1, compound type does not have a carbon number fit | 1 | 0.0443742 | 1.348976
12.017 | 4.938 | 12.0115 | Undecane, 2,7-dimethyl- | C13H28 | 80.16656 | Automatically assigned by comparing FID and MS retention times | B | Branched Alkanes | 13 | Assumed 1, compound type does not have a carbon number fit | 1 | 0.01722206 | 0.5235508
12.131 | 2.5341 | 12.1364 | Indane | C9H10 | 77.97147 | Automatically assigned by comparing FID and MS retention times | A | Aromatics | 9 | Assumed 1, compound type does not have a carbon number fit | 1 | 0.008838079 | 0.2686776
12.175 | 1.2753 | 12.1743 | Formic acid, cis-4-methylcyclohexyl ester | C8H14O2 | 56.95876 | Automatically assigned by comparing FID and MS retention times | O | Other | 8 | No RF assigned, compound type is listed as "Other" |  | 0.004447813
12.224 | 1.9553 | 12.2239 | Glutaric acid, 3-methylbut-2-en-1-yl 2,6-dimethoxyphenyl ester | C18H24O6 | 68.82735 | Automatically assigned by comparing FID and MS retention times | O | Other | 18 | No RF assigned, compound type is listed as "Other" |  | 0.006819422
12.314 | 3.0835 | 12.3075 | 3,7-Dimethyloct-6-ene-1,2,3-triol | C10H20O3 | 55.2822 | Automatically assigned by comparing FID and MS retention times | O | Other | 10 | No RF assigned, compound type is listed as "Other" |  | 0.0107542
12.371 | 6.7199 | 12.3731 | Benzene, 1-methyl-4-propyl- | C10H14 | 93.96838 | Automatically assigned by comparing FID and MS retention times | A | Aromatics | 10 | Assumed 1, compound type does not have a carbon number fit | 1 | 0.02343673 | 0.7124765
12.458 | 3.4002 | 12.4582 | Heptane, 3,3,5-trimethyl- | C10H22 | 66.09694 | Automatically assigned by comparing FID and MS retention times | B | Branched Alkanes | 10 | Assumed 1, compound type does not have a carbon number fit | 1 | 0.01185874 | 0.3605057
12.519 | 10.5559 | 12.5204 | Decane, 2-methyl- | C11H24 | 82.18378 | Automatically assigned by comparing FID and MS retention times | B | Branched Alkanes | 11 | Assumed 1, compound type does not have a carbon number fit | 1 | 0.03681539 | 1.119188
12.641 | 3.0857 | 12.6348 | Isomer of Nonane, 5-(2-methylpropyl)- | C13H28 | 85.43058 | Automatically assigned by comparing FID and MS retention times | B | Branched Alkanes | 13 | Assumed 1, compound type does not have a carbon number fit | 1 | 0.01076187 | 0.3271609
12.682 | 2.1042 | 12.6852 | 1,6-Octadien-4-ol, 4,7-dimethyl- | C10H18O | 59.57867 | Automatically assigned by comparing FID and MS retention times | O | Other | 10 | No RF assigned, compound type is listed as "Other" |  | 0.007338734
12.78 | 2.4407 | 12.7759 | Isomer of Nonane, 2,2,4,4,6,8,8-heptamethyl- | C16H34 | 76.15328 | Automatically assigned by comparing FID and MS retention times | B | Branched Alkanes | 16 | Assumed 1, compound type does not have a carbon number fit | 1 | 0.008512332 | 0.2587749
12.825 | 2.1455 | 12.8275 | (.+/-.)-2-Phenylpropanoic Acid, 2-butyl ester | C13H18O2 | 68.74531 | Automatically assigned by comparing FID and MS retention times | O | Other | 13 | No RF assigned, compound type is listed as "Other" |  | 0.007482774
12.862 | 3.4776 | 12.866 | 2,3,3-Trimethyl-1-hexene | C9H18 | 74.30332 | Automatically assigned by comparing FID and MS retention times | E | Alkenes/Alkynes | 9 | Assumed 1, compound type does not have a carbon number fit | 1 | 0.01212869 | 0.3687121
12.922 | 1.1101 | 12.9665 | Isomer of Benzene, 2-ethyl-1,4-dimethyl- | C10H14 | 94.50671 | Automatically assigned by comparing FID and MS retention times | A | Aromatics | 10 | Assumed 1, compound type does not have a carbon number fit | 1 | 0.003871651 | 0.1176982
12.97 | 5.2981 | 12.9665 | Benzene, 2-ethyl-1,4-dimethyl- | C10H14 | 94.50671 | Automatically assigned by comparing FID and MS retention times | A | Aromatics | 10 | Assumed 1, compound type does not have a carbon number fit | 1 | 0.01847797 | 0.5617303
13.022 | 3.3857 | 13.0215 | Benzene, 4-ethenyl-1,2-dimethyl- | C10H12 | 68.47594 | Automatically assigned by comparing FID and MS retention times | A | Aromatics | 10 | Assumed 1, compound type does not have a carbon number fit | 1 | 0.01180817 | 0.3589684
13.122 | 5.5569 | 13.1187 | Decane, 3,7-dimethyl- | C12H26 | 82.19062 | Automatically assigned by comparing FID and MS retention times | B | Branched Alkanes | 12 | Assumed 1, compound type does not have a carbon number fit | 1 | 0.01938058 | 0.5891696
13.222 | 3.1668 | 13.2228 | Benzene, (1-methylbutyl)- | C11H16 | 90.91298 | Automatically assigned by comparing FID and MS retention times | A | Aromatics | 11 | Assumed 1, compound type does not have a carbon number fit | 1 | 0.01104472 | 0.3357595
13.27 | 2.3715 | 13.2695 | Benzene, 1,2,4,5-tetramethyl- | C10H14 | 61.90845 | Automatically assigned by comparing FID and MS retention times | A | Aromatics | 10 | Assumed 1, compound type does not have a carbon number fit | 1 | 0.008270986 | 0.251438
13.333 | 2.8227 | 13.3319 | Benzene, 1,4-diethyl- | C10H14 | 83.60261 | Automatically assigned by comparing FID and MS retention times | A | Aromatics | 10 | Assumed 1, compound type does not have a carbon number fit | 1 | 0.009844618 | 0.2992764
13.4 | 4.2462 | 13.3987 | Undecane, 3,5-dimethyl- | C13H28 | 92.14189 | Automatically assigned by comparing FID and MS retention times | B | Branched Alkanes | 13 | Assumed 1, compound type does not have a carbon number fit | 1 | 0.0148093 | 0.4502028
13.445 | 1.9979 | 13.4428 | Isomer of Benzene, pentamethyl- | C11H16 | 62.46989 | Automatically assigned by comparing FID and MS retention times | A | Aromatics | 11 | Assumed 1, compound type does not have a carbon number fit | 1 | 0.006967996 | 0.2118271
13.488 | 11.8683 | 13.4848 | Benzene, 1-ethyl-2,4-dimethyl- | C10H14 | 94.50865 | Automatically assigned by comparing FID and MS retention times | A | Aromatics | 10 | Assumed 1, compound type does not have a carbon number fit | 1 | 0.04139259 | 1.258335
13.561 | 14.1638 | 13.5576 | Benzene, 1,2,3,5-tetramethyl- | C10H14 | 98.3694 | Automatically assigned by comparing FID and MS retention times | A | Aromatics | 10 | Assumed 1, compound type does not have a carbon number fit | 1 | 0.04939852 | 1.501715
13.671 | 4.2253 | 13.6686 | Undecane, 3-methyl- | C12H26 | 87.37586 | Automatically assigned by comparing FID and MS retention times | B | Branched Alkanes | 12 | Assumed 1, compound type does not have a carbon number fit | 1 | 0.01473641 | 0.4479869
13.779 | 3.7809 | 13.7753 | Nonane, 2,2,4,4,6,8,8-heptamethyl- | C16H34 | 68.4998 | Automatically assigned by comparing FID and MS retention times | B | Branched Alkanes | 16 | Assumed 1, compound type does not have a carbon number fit | 1 | 0.01318649 | 0.4008694
13.916 | 9.1184 | 13.9143 | Benzene, 1-ethyl-4-(1-methylethyl)- | C11H16 | 84.85837 | Automatically assigned by comparing FID and MS retention times | A | Aromatics | 11 | Assumed 1, compound type does not have a carbon number fit | 1 | 0.03180188 | 0.9667771
14.002 | 4.5999 | 14.0015 | Isomer of Dodecane | C12H26 | 92.56717 | Automatically assigned by comparing FID and MS retention times | B | Branched Alkanes | 12 | Assumed 1, compound type does not have a carbon number fit | 1 | 0.01604289 | 0.4877038
14.085 | 9.1941 | 14.0873 | Isomer of Benzene, 1,2,3,5-tetramethyl- | C10H14 | 90.82276 | Automatically assigned by comparing FID and MS retention times | A | Aromatics | 10 | Assumed 1, compound type does not have a carbon number fit | 1 | 0.03206589 | 0.9748032
14.132 | 4.5644 | 14.13 | Undecane, 2-methyl- | C12H26 | 86.56203 | Automatically assigned by comparing FID and MS retention times | B | Branched Alkanes | 12 | Assumed 1, compound type does not have a carbon number fit | 1 | 0.01591908 | 0.4839399
14.174 | 1.323 | 14.1781 | 4'-Methylpropiophenone | C10H12O | 73.54323 | Automatically assigned by comparing FID and MS retention times | O | Other | 10 | No RF assigned, compound type is listed as "Other" |  | 0.004614174
14.268 | 8.1497 | 14.2683 | Naphthalene, 1,2,3,4-tetrahydro- | C10H12 | 91.54032 | Automatically assigned by comparing FID and MS retention times | A | Aromatics | 10 | Assumed 1, compound type does not have a carbon number fit | 1 | 0.02842338 | 0.8640708
14.31 | 2.0832 | 14.3097 | Isomer of Benzene, pentamethyl- | C11H16 | 58.11226 | Automatically assigned by comparing FID and MS retention times | A | Aromatics | 11 | Assumed 1, compound type does not have a carbon number fit | 1 | 0.007265493 | 0.220871
14.403 | 3.5773 | 14.4008 | Benzene, 1-methyl-4-(1-methylpropyl)- | C11H16 | 88.02336 | Automatically assigned by comparing FID and MS retention times | A | Aromatics | 11 | Assumed 1, compound type does not have a carbon number fit | 1 | 0.01247641 | 0.3792827
14.556 | 3.1301 | 14.5571 | 1H-Indene, 2,3-dihydro-4,7-dimethyl- | C11H14 | 84.89033 | Automatically assigned by comparing FID and MS retention times | A | Aromatics | 11 | Assumed 1, compound type does not have a carbon number fit | 1 | 0.01091672 | 0.3318684
14.635 | 15.4947 | 14.6334 | Naphthalene | C10H8 | 95.57934 | Automatically assigned by comparing FID and MS retention times | A | Aromatics | 10 | Assigned empirical RF, exact compound found in response factors sheet | 1.0573 | 0.05404024 | 1.553791
14.678 | 103.9267 | 14.6753 | Dodecane | C12H26 | 98.31805 | Automatically assigned by comparing FID and MS retention times | L | Linear Alkanes | 12 | Assigned using carbon number linear fit for compound type L and carbon number 12 | 0.8652072 | 0.362461 | 12.73546
14.762 | 4.484 | 14.7601 | Benzene, 1,4-dimethyl-2-(1-methylethyl)- | C11H16 | 82.62671 | Automatically assigned by comparing FID and MS retention times | A | Aromatics | 11 | Assumed 1, compound type does not have a carbon number fit | 1 | 0.01563867 | 0.4754155
14.8 | 3.4311 | 14.7993 | 1H-Indene, 2,3-dihydro-1,1-dimethyl- | C11H14 | 85.69409 | Automatically assigned by comparing FID and MS retention times | A | Aromatics | 11 | Assumed 1, compound type does not have a carbon number fit | 1 | 0.01196651 | 0.3637819
14.849 | 1.5657 | 14.8449 | Ethanone, 1-(2,3,4-trimethylphenyl)- | C11H14O | 56.4841 | Automatically assigned by comparing FID and MS retention times | O | Other | 11 | No RF assigned, compound type is listed as "Other" |  | 0.005460629
14.888 | 2.7501 | 14.8837 | Undecane, 2,5-dimethyl- | C13H28 | 86.13127 | Automatically assigned by comparing FID and MS retention times | B | Branched Alkanes | 13 | Assumed 1, compound type does not have a carbon number fit | 1 | 0.009591414 | 0.291579
14.944 | 3.1342 | 14.9408 | Isomer of Benzene, 1-ethyl-4-(1-methylethyl)- | C11H16 | 82.45248 | Automatically assigned by comparing FID and MS retention times | A | Aromatics | 11 | Assumed 1, compound type does not have a carbon number fit | 1 | 0.01093102 | 0.3323031
15.009 | 3.1576 | 15.0127 | 2'-Hydroxy-4',5'-dimethylacetophenone | C10H12O2 | 56.169 | Automatically assigned by comparing FID and MS retention times | O | Other | 10 | No RF assigned, compound type is listed as "Other" |  | 0.01101264
15.084 | 2.2021 | 15.0859 | Benzene, 2,4-dimethyl-1-(1-methylethyl)- | C11H16 | 69.90018 | Automatically assigned by comparing FID and MS retention times | A | Aromatics | 11 | Assumed 1, compound type does not have a carbon number fit | 1 | 0.007680176 | 0.2334774
15.143 | 4.7187 | 15.143 | Benzene, 1,2,4-triethyl- | C12H18 | 81.37021 | Automatically assigned by comparing FID and MS retention times | A | Aromatics | 12 | Assumed 1, compound type does not have a carbon number fit | 1 | 0.01645722 | 0.5002995
15.237 | 0.7953 | 15.2364 | 2',4'-Dihydroxypropiophenone | C9H10O3 | 63.48953 | Automatically assigned by comparing FID and MS retention times | O | Other | 9 | No RF assigned, compound type is listed as "Other" |  | 0.002773736
15.278 | 1.4033 | 15.2744 | 2,4-Pentanedione, 3-phenyl- | C11H12O2 | 55.03142 | Automatically assigned by comparing FID and MS retention times | O | Other | 11 | No RF assigned, compound type is listed as "Other" |  | 0.004894233
15.333 | 2.0038 | 15.3349 | Isomer of Benzene, pentamethyl- | C11H16 | 68.9913 | Automatically assigned by comparing FID and MS retention times | A | Aromatics | 11 | Assumed 1, compound type does not have a carbon number fit | 1 | 0.006988573 | 0.2124526
15.369 | 2.4714 | 15.368 | Isomer of 1H-Indene, 2,3-dihydro-1,1,3-trimethyl- | C12H16 | 85.2648 | Automatically assigned by comparing FID and MS retention times | A | Aromatics | 12 | Assumed 1, compound type does not have a carbon number fit | 1 | 0.008619403 | 0.2620298
15.439 | 2.1681 | 15.4643 | Dodecane, 5-methyl- | C13H28 | 69.64716 | Automatically assigned by comparing FID and MS retention times | B | Branched Alkanes | 13 | Assumed 1, compound type does not have a carbon number fit | 1 | 0.007561596 | 0.2298725
15.472 | 1.8991 | 15.4771 | 1H-Indene, 2,3-dihydro-1,1,5-trimethyl- | C12H16 | 74.12673 | Automatically assigned by comparing FID and MS retention times | A | Aromatics | 12 | Assumed 1, compound type does not have a carbon number fit | 1 | 0.006623415 | 0.2013518
15.531 | 2.8703 | 15.5321 | Hexane, 3,3-dimethyl- | C8H18 | 62.01829 | Automatically assigned by comparing FID and MS retention times | B | Branched Alkanes | 8 | Assumed 1, compound type does not have a carbon number fit | 1 | 0.01001063 | 0.3043232
15.571 | 1.6976 | 15.5672 | Isomer of 1H-Indene, 2,3-dihydro-4,7-dimethyl- | C11H14 | 71.70738 | Automatically assigned by comparing FID and MS retention times | A | Aromatics | 11 | Assumed 1, compound type does not have a carbon number fit | 1 | 0.005920652 | 0.1799878
15.599 | 2.9193 | 15.5965 | Undecane, 2,10-dimethyl- | C13H28 | 75.2545 | Automatically assigned by comparing FID and MS retention times | B | Branched Alkanes | 13 | Assumed 1, compound type does not have a carbon number fit | 1 | 0.01018153 | 0.3095184
15.641 | 0.8666 | 15.635 | Isomer of Benzene, 1,4-dimethyl-2-(2-methylpropyl)- | C12H18 | 74.433 | Automatically assigned by comparing FID and MS retention times | A | Aromatics | 12 | Assumed 1, compound type does not have a carbon number fit | 1 | 0.003022406 | 0.09188115
15.7 | 1.6021 | 15.694 | [2,2-bis(Propan-2-yl)-1,3-dioxolan-4-yl]methanol | C10H20O3 | 57.2118 | Automatically assigned by comparing FID and MS retention times | O | Other | 10 | No RF assigned, compound type is listed as "Other" |  | 0.00558758
15.729 | 2.277 | 15.7294 | Benzene, 1-(1,1-dimethylethyl)-3-ethyl- | C12H18 | 80.2745 | Automatically assigned by comparing FID and MS retention times | A | Aromatics | 12 | Assumed 1, compound type does not have a carbon number fit | 1 | 0.007941402 | 0.2414186
15.775 | 1.6916 | 15.7761 | No Match |  |  | Automatically assigned by comparing FID and MS retention times |  |  |  | No RF assigned, at least one of the following were missing: compound name, formula, or type abbreviation
15.818 | 2.6035 | 15.82 | Isomer of Nonane, 2,2,4,4,6,8,8-heptamethyl- | C16H34 | 71.04968 | Automatically assigned by comparing FID and MS retention times | B | Branched Alkanes | 16 | Assumed 1, compound type does not have a carbon number fit | 1 | 0.009080123 | 0.2760357
15.893 | 3.0326 | 15.8904 | Benzene, 1,4-dimethyl-2-(2-methylpropyl)- | C12H18 | 86.74424 | Automatically assigned by comparing FID and MS retention times | A | Aromatics | 12 | Assumed 1, compound type does not have a carbon number fit | 1 | 0.01057668 | 0.321531
16.005 | 7.6913 | 16.0019 | Benzene, pentamethyl- | C11H16 | 92.78107 | Automatically assigned by comparing FID and MS retention times | A | Aromatics | 11 | Assumed 1, compound type does not have a carbon number fit | 1 | 0.02682464 | 0.815469
16.053 | 1.1497 | 16.0478 | 1-Butylbicyclo(3.2.2)nona-3,6,8-trien-2-one | C13H16O | 58.42916 | Automatically assigned by comparing FID and MS retention times | O | Other | 13 | No RF assigned, compound type is listed as "Other" |  | 0.004009763
16.102 | 3.3348 | 16.1018 | Tridecane | C13H28 | 90.45483 | Automatically assigned by comparing FID and MS retention times | L | Linear Alkanes | 13 | Assigned using carbon number linear fit for compound type L and carbon number 13 | 0.8666708 | 0.01163065 | 0.4079654
16.187 | 5.0108 | 16.1845 | 1H-Indene, 2,3-dihydro-1,1,3-trimethyl- | C12H16 | 73.22485 | Automatically assigned by comparing FID and MS retention times | A | Aromatics | 12 | Assumed 1, compound type does not have a carbon number fit | 1 | 0.01747597 | 0.5312694
16.256 | 3.8622 | 16.2601 | Octane, 3,6-dimethyl- | C10H22 | 74.01084 | Automatically assigned by comparing FID and MS retention times | B | Branched Alkanes | 10 | Assumed 1, compound type does not have a carbon number fit | 1 | 0.01347004 | 0.4094892
16.33 | 4.4215 | 16.3309 | Isomer of Pentane, 2,2-dimethyl- | C7H16 | 53.7989 | Automatically assigned by comparing FID and MS retention times | B | Branched Alkanes | 7 | Assumed 1, compound type does not have a carbon number fit | 1 | 0.01542069 | 0.4687889
16.397 | 2.0366 | 16.3922 | Naphthalene, 1,2,3,4-tetrahydro-1,6-dimethyl-4-(1-methylethyl)-, (1S-cis)- | C15H22 | 59.24771 | Automatically assigned by comparing FID and MS retention times | A | Aromatics | 15 | Assumed 1, compound type does not have a carbon number fit | 1 | 0.007102968 | 0.2159302
16.438 | 1.0831 | 16.4407 | Isomer of 1H-Indene, 2,3-dihydro-1,5,7-trimethyl- | C12H16 | 72.47132 | Automatically assigned by comparing FID and MS retention times | A | Aromatics | 12 | Assumed 1, compound type does not have a carbon number fit | 1 | 0.003777485 | 0.1148355
16.497 | 1.8067 | 16.4983 | Naphthalene, 2-methyl- | C11H10 | 78.86172 | Automatically assigned by comparing FID and MS retention times | A | Aromatics | 11 | Assumed 1, compound type does not have a carbon number fit | 1 | 0.006301155 | 0.1915551
16.552 | 6.5594 | 16.5493 | Benzene, 1,3,5-trimethyl-2-propyl- | C12H18 | 69.69708 | Automatically assigned by comparing FID and MS retention times | A | Aromatics | 12 | Assumed 1, compound type does not have a carbon number fit | 1 | 0.02287696 | 0.6954595
16.671 | 3.1011 | 16.668 | Benzene, 1-(1-methylethenyl)-4-(1-methylethyl)- | C12H16 | 73.62644 | Automatically assigned by comparing FID and MS retention times | A | Aromatics | 12 | Assumed 1, compound type does not have a carbon number fit | 1 | 0.01081558 | 0.3287937
16.712 | 0.8961 | 16.708 | Isomer of Phenol, 2-(2-pentyn-4-yl)-4-methyl- | C12H14O | 60.46536 | Automatically assigned by comparing FID and MS retention times | O | Other | 12 | No RF assigned, compound type is listed as "Other" |  | 0.003125292
16.791 | 4.0692 | 16.7891 | Naphthalene, 1,2,3,4-tetrahydro-1,6,8-trimethyl- | C13H18 | 71.70131 | Automatically assigned by comparing FID and MS retention times | A | Aromatics | 13 | Assumed 1, compound type does not have a carbon number fit | 1 | 0.01419199 | 0.4314364
16.873 | 3.5497 | 16.8743 | No Match |  |  | Automatically assigned by comparing FID and MS retention times |  |  |  | No RF assigned, at least one of the following were missing: compound name, formula, or type abbreviation
16.917 | 1.2834 | 16.9138 | Benzene, (1-methylheptyl)- | C14H22 | 66.45123 | Automatically assigned by comparing FID and MS retention times | A | Aromatics | 14 | Assumed 1, compound type does not have a carbon number fit | 1 | 0.004476063 | 0.1360723
16.957 | 3.9057 | 16.9565 | Undecane, 3-ethyl- | C13H28 | 91.22347 | Automatically assigned by comparing FID and MS retention times | B | Branched Alkanes | 13 | Assumed 1, compound type does not have a carbon number fit | 1 | 0.01362175 | 0.4141013
17.079 | 4.0288 | 17.0732 | Benzene, 1,4-bis(1-methylethyl)- | C12H18 | 66.36905 | Automatically assigned by comparing FID and MS retention times | A | Aromatics | 12 | Assumed 1, compound type does not have a carbon number fit | 1 | 0.01405108 | 0.427153
17.138 | 2.5244 | 17.1405 | Benzene, 1,4-dimethyl-2,5-bis(1-methylethyl)- | C14H22 | 54.5481 | Automatically assigned by comparing FID and MS retention times | A | Aromatics | 14 | Assumed 1, compound type does not have a carbon number fit | 1 | 0.008804249 | 0.2676492
17.195 | 0.7361 | 17.2344 | Isomer of 1,3-Benzenediol, O,O'-di(2-methylbenzoyl)- | C22H18O4 | 68.40208 | Automatically assigned by comparing FID and MS retention times | O | Other | 22 | No RF assigned, compound type is listed as "Other" |  | 0.002567266
17.237 | 0.8236 | 17.2344 | 1,3-Benzenediol, O,O'-di(2-methylbenzoyl)- | C22H18O4 | 68.40208 | Automatically assigned by comparing FID and MS retention times | O | Other | 22 | No RF assigned, compound type is listed as "Other" |  | 0.002872437
17.303 | 4.1147 | 17.2987 | Benzene, 2-(2-butenyl)-1,3,5-trimethyl- | C13H18 | 72.45819 | Automatically assigned by comparing FID and MS retention times | A | Aromatics | 13 | Assumed 1, compound type does not have a carbon number fit | 1 | 0.01435067 | 0.4362605
17.432 | 3.3602 | 17.4293 | Tetradecane | C14H30 | 85.91423 | Automatically assigned by comparing FID and MS retention times | L | Linear Alkanes | 14 | Assigned using carbon number linear fit for compound type L and carbon number 14 | 0.8681344 | 0.01171924 | 0.4103797
17.483 | 0.7326 | 17.5015 | 2-Propenoic acid, 3-phenyl-, 3-phenylpropyl ester | C18H18O2 | 57.93454 | Automatically assigned by comparing FID and MS retention times | O | Other | 18 | No RF assigned, compound type is listed as "Other" |  | 0.00255506
17.553 | 3.2437 | 17.5561 | Phenol, 2-(2-pentyn-4-yl)-4-methyl- | C12H14O | 67.27326 | Automatically assigned by comparing FID and MS retention times | O | Other | 12 | No RF assigned, compound type is listed as "Other" |  | 0.01131292
17.584 | 3.2928 | 17.5847 | Naphthalene, 1-ethyl- | C12H12 | 72.4626 | Automatically assigned by comparing FID and MS retention times | A | Aromatics | 12 | Assumed 1, compound type does not have a carbon number fit | 1 | 0.01148417 | 0.3491187
17.638 | 2.7006 | 17.6354 | Decane, 3-ethyl-3-methyl- | C13H28 | 67.9596 | Automatically assigned by comparing FID and MS retention times | B | Branched Alkanes | 13 | Assumed 1, compound type does not have a carbon number fit | 1 | 0.009418774 | 0.2863307
17.724 | 2.8881 | 17.7262 | Naphthalene, 1,2-dimethyl- | C12H12 | 87.30724 | Automatically assigned by comparing FID and MS retention times | A | Aromatics | 12 | Assumed 1, compound type does not have a carbon number fit | 1 | 0.01007271 | 0.3062104
17.776 | 1.7956 | 17.7801 | 1-(3-Methylbutyl)-2,3,5-trimethylbenzene | C14H22 | 58.90652 | Automatically assigned by comparing FID and MS retention times | A | Aromatics | 14 | Assumed 1, compound type does not have a carbon number fit | 1 | 0.006262442 | 0.1903782
17.835 | 1.2116 | 17.8336 | 1H-Indene, 2,3-dihydro-1,5,7-trimethyl- | C12H16 | 55.91851 | Automatically assigned by comparing FID and MS retention times | A | Aromatics | 12 | Assumed 1, compound type does not have a carbon number fit | 1 | 0.004225649 | 0.1284597
17.905 | 286.7252 | 17.9029 | Benzene, 1,3,5-tri-tert-butyl- | C18H30 | 97.26222 | Automatically assigned by comparing FID and MS retention times | A | Aromatics | 18 | Assumed 1, compound type does not have a carbon number fit | 1
18.015 | 1.4785 | 18.0144 | Isomer of Naphthalene, 1,2,3,4-tetrahydro-1,6-dimethyl-4-(1-methylethyl)-, (1S-cis)- | C15H22 | 60.35162 | Automatically assigned by comparing FID and MS retention times | A | Aromatics | 15 | Assumed 1, compound type does not have a carbon number fit | 1 | 0.005156505 | 0.1567578
18.06 | 1.8438 | 18.0588 | 2H-1-Benzopyran-2-one, 4,6-dimethyl- | C11H10O2 | 62.76808 | Automatically assigned by comparing FID and MS retention times | O | Other | 11 | No RF assigned, compound type is listed as "Other" |  | 0.006430547
18.097 | 0.7894 | 18.0928 | Benzene, 1-(2,2-dimethylpropyl)-2,4,5-trimethyl- | C14H22 | 54.87318 | Automatically assigned by comparing FID and MS retention times | A | Aromatics | 14 | Assumed 1, compound type does not have a carbon number fit | 1 | 0.002753159 | 0.08369603
18.136 | 1.8487 | 18.1389 | Isomer of Naphthalene, 1,2,3,4-tetrahydro-5,6,7,8-tetramethyl- | C14H20 | 66.97124 | Automatically assigned by comparing FID and MS retention times | A | Aromatics | 14 | Assumed 1, compound type does not have a carbon number fit | 1 | 0.006447637 | 0.1960082
18.179 | 1.9776 | 18.1858 | Isomer of Naphthalene, 1,2-dimethyl- | C12H12 | 83.48624 | Automatically assigned by comparing FID and MS retention times | A | Aromatics | 12 | Assumed 1, compound type does not have a carbon number fit | 1 | 0.006897196 | 0.2096748
18.235 | 2.5137 | 18.2344 | Naphthalene, 1,2,3,4-tetrahydro-1,5,8-trimethyl- | C13H18 | 71.04972 | Automatically assigned by comparing FID and MS retention times | A | Aromatics | 13 | Assumed 1, compound type does not have a carbon number fit | 1 | 0.008766931 | 0.2665147
18.268 | 1.8294 | 18.2648 | Isomer of Naphthalene, 1,2,3,4-tetrahydro-1,6,8-trimethyl- | C13H18 | 77.41268 | Automatically assigned by comparing FID and MS retention times | A | Aromatics | 13 | Assumed 1, compound type does not have a carbon number fit | 1 | 0.006380325 | 0.1939619
18.331 | 2.0215 | 18.3255 | Isomer of Octane, 3,6-dimethyl- | C10H22 | 76.067 | Automatically assigned by comparing FID and MS retention times | B | Branched Alkanes | 10 | Assumed 1, compound type does not have a carbon number fit | 1 | 0.007050305 | 0.2143293
18.372 | 4.7491 | 18.37 | Naphthalene, 2-(1-methylethyl)- | C13H14 | 91.91893 | Automatically assigned by comparing FID and MS retention times | A | Aromatics | 13 | Assumed 1, compound type does not have a carbon number fit | 1 | 0.01656325 | 0.5035227
18.463 | 1.0928 | 18.4511 | Isomer of Naphthalene, 2-(1-methylethyl)- | C13H14 | 51.05844 | Automatically assigned by comparing FID and MS retention times | A | Aromatics | 13 | Assumed 1, compound type does not have a carbon number fit | 1 | 0.003811315 | 0.115864
18.524 | 2.5678 | 18.5184 | Benzene, 1-isopentyl-2,4,5-trimethyl- | C14H22 | 70.82926 | Automatically assigned by comparing FID and MS retention times | A | Aromatics | 14 | Assumed 1, compound type does not have a carbon number fit | 1 | 0.008955613 | 0.2722506
18.618 | 1.5752 | 18.6106 | 1,3-Pentanedione, 4-methyl-1-phenyl- | C12H14O2 | 57.46016 | Automatically assigned by comparing FID and MS retention times | O | Other | 12 | No RF assigned, compound type is listed as "Other" |  | 0.005493762
18.678 | 2.7213 | 18.6764 | Nonane, 5-methyl-5-propyl- | C13H28 | 85.04249 | Automatically assigned by comparing FID and MS retention times | B | Branched Alkanes | 13 | Assumed 1, compound type does not have a carbon number fit | 1 | 0.009490969 | 0.2885255
18.795 | 5.2662 | 18.7946 | Isomer of Benzene, 1,3,5-tri-tert-butyl- | C18H30 | 72.18164 | Automatically assigned by comparing FID and MS retention times | A | Aromatics | 18 | Assumed 1, compound type does not have a carbon number fit | 1 | 0.01836671 | 0.5583481
18.87 | 3.1814 | 18.8674 | Naphthalene, 1,2,3,4-tetrahydro-5,6,7,8-tetramethyl- | C14H20 | 78.83938 | Automatically assigned by comparing FID and MS retention times | A | Aromatics | 14 | Assumed 1, compound type does not have a carbon number fit | 1 | 0.01109564 | 0.3373075
18.977 | 2.852 | 18.9712 | Isomer of Naphthalene, 2-(1-methylethyl)- | C13H14 | 81.85051 | Automatically assigned by comparing FID and MS retention times | A | Aromatics | 13 | Assumed 1, compound type does not have a carbon number fit | 1 | 0.009946806 | 0.3023829
19.036 | 0.9088 | 19.0414 | Benzene, ethylpentamethyl- | C13H20 | 67.57484 | Automatically assigned by comparing FID and MS retention times | A | Aromatics | 13 | Assumed 1, compound type does not have a carbon number fit | 1 | 0.003169585 | 0.0963554
19.12 | 1.5508 | 19.1203 | Naphthalene, 1,2-dihydro-4,5,7-trimethyl- | C13H16 | 70.95797 | Automatically assigned by comparing FID and MS retention times | A | Aromatics | 13 | Assumed 1, compound type does not have a carbon number fit | 1 | 0.005408663 | 0.1644234
19.157 | 0.4664 | 19.1536 | No Match |  |  | Automatically assigned by comparing FID and MS retention times |  |  |  | No RF assigned, at least one of the following were missing: compound name, formula, or type abbreviation
19.22 | 3.8852 | 19.2145 | Naphthalene, 2-(1,1-dimethylethyl)- | C14H16 | 70.16957 | Automatically assigned by comparing FID and MS retention times | A | Aromatics | 14 | Assumed 1, compound type does not have a carbon number fit | 1 | 0.01355026 | 0.4119278
19.305 | 2.8298 | 19.2997 | Naphthalene, 1,6,7-trimethyl- | C13H14 | 81.89405 | Automatically assigned by comparing FID and MS retention times | A | Aromatics | 13 | Assumed 1, compound type does not have a carbon number fit | 1 | 0.00986938 | 0.3000292
19.447 | 4.7162 | 19.4493 | Naphthalene, 2-methyl-1-propyl- | C14H16 | 77.89963 | Automatically assigned by comparing FID and MS retention times | A | Aromatics | 14 | Assumed 1, compound type does not have a carbon number fit | 1 | 0.0164485 | 0.5000345
19.533 | 2.197 | 19.5343 | Isomer of Naphthalene, 1,6,7-trimethyl- | C13H14 | 86.66838 | Automatically assigned by comparing FID and MS retention times | A | Aromatics | 13 | Assumed 1, compound type does not have a carbon number fit | 1 | 0.007662389 | 0.2329366
19.597 | 1.7609 | 19.5956 | 1,4-Dimethyl-2-cyclopentylbenzene | C13H18 | 68.53179 | Automatically assigned by comparing FID and MS retention times | A | Aromatics | 13 | Assumed 1, compound type does not have a carbon number fit | 1 | 0.00614142 | 0.1866992
19.709 | 4.2583 | 19.7113 | Benzene, 1-(1,5-dimethylhexyl)-4-methyl- | C15H24 | 52.39908 | Automatically assigned by comparing FID and MS retention times | A | Aromatics | 15 | Assumed 1, compound type does not have a carbon number fit | 1 | 0.0148515 | 0.4514857
19.856 | 1.246 | 19.8531 | Hexadecane | C16H34 | 61.39272 | Automatically assigned by comparing FID and MS retention times | L | Linear Alkanes | 16 | Assigned using carbon number linear fit for compound type L and carbon number 16 | 0.8710616 | 0.004345624 | 0.151662
19.94 | 3.0961 | 19.9479 | Nonane, 5-(2-methylpropyl)- | C13H28 | 76.61941 | Automatically assigned by comparing FID and MS retention times | B | Branched Alkanes | 13 | Assumed 1, compound type does not have a carbon number fit | 1 | 0.01079814 | 0.3282636
20.029 | 2.0419 | 20.0316 | 3-Ethyl-3-methylheptane | C10H22 | 75.45557 | Automatically assigned by comparing FID and MS retention times | B | Branched Alkanes | 10 | Assumed 1, compound type does not have a carbon number fit | 1 | 0.007121453 | 0.2164922
20.097 | 1.6863 | 20.0898 | Isomer of Naphthalene, 2-methyl-1-propyl- | C14H16 | 53.11583 | Automatically assigned by comparing FID and MS retention times | A | Aromatics | 14 | Assumed 1, compound type does not have a carbon number fit | 1 | 0.005881241 | 0.1787897
20.202 | 1.0258 | 20.2212 | Isomer of Naphthalene, 2-(1-methylethyl)- | C13H14 | 75.86348 | Automatically assigned by comparing FID and MS retention times | A | Aromatics | 13 | Assumed 1, compound type does not have a carbon number fit | 1 | 0.003577642 | 0.1087603
20.248 | 0.9509 | 20.23265 | No Match |  |  | Automatically assigned by comparing FID and MS retention times |  |  |  | No RF assigned, at least one of the following were missing: compound name, formula, or type abbreviation
20.294 | 0.5135 | 20.2901 | Isomer of 1,1'-Biphenyl, 4-methoxy- | C13H12O | 55.32209 | Automatically assigned by comparing FID and MS retention times | O | Other | 13 | No RF assigned, compound type is listed as "Other" |  | 0.001790913
20.325 | 0.6849 | 20.3237 | No Match |  |  | Automatically assigned by comparing FID and MS retention times |  |  |  | No RF assigned, at least one of the following were missing: compound name, formula, or type abbreviation
20.4 | 1.7245 | 20.4162 | Isomer of Benzene, 1,2,4-trimethyl- | C9H12 | 64.82887 | Automatically assigned by comparing FID and MS retention times | A | Aromatics | 9 | Assumed 1, compound type does not have a carbon number fit | 1 | 0.00601447 | 0.1828399
20.45 | 1.479 | 20.4467 | Butane, 2,3-dimethyl-2,3-di-(2,2'-naphthyl)- | C26H26 | 60.83414 | Automatically assigned by comparing FID and MS retention times | B | Branched Alkanes | 26 | Assumed 1, compound type does not have a carbon number fit | 1 | 0.005158249 | 0.1568108
20.513 | 0.9492 | 20.5078 | No Match |  |  | Automatically assigned by comparing FID and MS retention times |  |  |  | No RF assigned, at least one of the following were missing: compound name, formula, or type abbreviation
20.572 | 1.9092 | 20.5683 | Hexadecane, 2-methyl- | C17H36 | 71.35355 | Automatically assigned by comparing FID and MS retention times | B | Branched Alkanes | 17 | Assumed 1, compound type does not have a carbon number fit | 1 | 0.00665864 | 0.2024227
20.663 | 1.3294 | 20.6621 | 1,2-Cyclohexanedicarboxylic acid, butyl 4-octyl ester | C20H36O4 | 50.92151 | Automatically assigned by comparing FID and MS retention times | O | Other | 20 | No RF assigned, compound type is listed as "Other" |  | 0.004636495
20.7 | 1.344 | 20.7 | No Match |  |  | Automatically assigned by comparing FID and MS retention times |  |  |  | No RF assigned, at least one of the following were missing: compound name, formula, or type abbreviation
20.757 | 0.6448 | 20.7591 | No Match |  |  | Automatically assigned by comparing FID and MS retention times |  |  |  | No RF assigned, at least one of the following were missing: compound name, formula, or type abbreviation
20.849 | 1.0058 | 20.8474 | 4-Ethylbenzoic acid, tridec-2-ynyl ester | C22H32O2 | 56.136 | Automatically assigned by comparing FID and MS retention times | O | Other | 22 | No RF assigned, compound type is listed as "Other" |  | 0.003507888
20.875 | 0.798 | 20.8681 | No Match |  |  | Automatically assigned by comparing FID and MS retention times |  |  |  | No RF assigned, at least one of the following were missing: compound name, formula, or type abbreviation
20.924 | 1.1763 | 20.9226 | Isomer of 1,4,5,8-Tetramethylnaphthalene | C14H16 | 79.89935 | Automatically assigned by comparing FID and MS retention times | A | Aromatics | 14 | Assumed 1, compound type does not have a carbon number fit | 1 | 0.004102534 | 0.124717
20.976 | 1.3877 | 20.9731 | Dodecane, 2,6,10-trimethyl- | C15H32 | 84.03946 | Automatically assigned by comparing FID and MS retention times | B | Branched Alkanes | 15 | Assumed 1, compound type does not have a carbon number fit | 1 | 0.004839826 | 0.1471307
21.045 | 1.4143 | 21.0428 | Isomer of Hexane, 3,3-dimethyl- | C8H18 | 73.08086 | Automatically assigned by comparing FID and MS retention times | B | Branched Alkanes | 8 | Assumed 1, compound type does not have a carbon number fit | 1 | 0.004932597 | 0.149951
21.114 | 2.4571 | 21.1108 | 1,4,5,8-Tetramethylnaphthalene | C14H16 | 74.40814 | Automatically assigned by comparing FID and MS retention times | A | Aromatics | 14 | Assumed 1, compound type does not have a carbon number fit | 1 | 0.008569529 | 0.2605137
21.232 | 0.6117 | 21.2293 | Ethyl 1-naphthylacetate | C14H14O2 | 63.97046 | Automatically assigned by comparing FID and MS retention times | O | Other | 14 | No RF assigned, compound type is listed as "Other" |  | 0.002133402
21.26 | 0.3106 | 21.2823 | No Match |  |  | Automatically assigned by comparing FID and MS retention times |  |  |  | No RF assigned, at least one of the following were missing: compound name, formula, or type abbreviation
21.293 | 0.7234 | 21.2928 | No Match |  |  | Automatically assigned by comparing FID and MS retention times |  |  |  | No RF assigned, at least one of the following were missing: compound name, formula, or type abbreviation
21.356 | 1.2941 | 21.3549 | Naphthalene, 1,6-dimethyl-4-(1-methylethyl)- | C15H18 | 70.45698 | Automatically assigned by comparing FID and MS retention times | A | Aromatics | 15 | Assumed 1, compound type does not have a carbon number fit | 1 | 0.004513381 | 0.1372068
21.402 | 0.7375 | 21.4014 | 1,1'-Biphenyl, 4-methoxy- | C13H12O | 66.4269 | Automatically assigned by comparing FID and MS retention times | O | Other | 13 | No RF assigned, compound type is listed as "Other" |  | 0.002572149
21.461 | 1.6164 | 21.4637 | No Match |  |  | Automatically assigned by comparing FID and MS retention times |  |  |  | No RF assigned, at least one of the following were missing: compound name, formula, or type abbreviation
21.535 | 2.0219 | 21.5267 | Benzene, 1,1'-(1,1,10,10-tetramethyl-1,10-decanediyl)bis[3,4-dimethyl- | C30H46 | 54.7667 | Automatically assigned by comparing FID and MS retention times | A | Aromatics | 30 | Assumed 1, compound type does not have a carbon number fit | 1 | 0.0070517 | 0.2143717
21.655 | 1.2229 | 21.6529 | Isomer of Azulene, 1,4-dimethyl-7-(1-methylethyl)- | C15H18 | 59.30423 | Automatically assigned by comparing FID and MS retention times | E | Alkenes/Alkynes | 15 | Assumed 1, compound type does not have a carbon number fit | 1 | 0.004265059 | 0.1296578
21.743 | 1.134 | 21.7426 | 4-Benzoyl-2,5-diphenyl-1,3-dioxolane | C22H18O3 | 50.51181 | Automatically assigned by comparing FID and MS retention times | O | Other | 22 | No RF assigned, compound type is listed as "Other" |  | 0.003955006
21.791 | 0.5014 | 21.7426 | Isomer of 4-Benzoyl-2,5-diphenyl-1,3-dioxolane | C22H18O3 | 50.51181 | Automatically assigned by comparing FID and MS retention times | O | Other | 22 | No RF assigned, compound type is listed as "Other" |  | 0.001748713
21.872 | 0.8714 | 21.9153 | No Match |  |  | Automatically assigned by comparing FID and MS retention times |  |  |  | No RF assigned, at least one of the following were missing: compound name, formula, or type abbreviation
21.934 | 1.1176 | 21.9346 | Isomer of Azulene, 1,4-dimethyl-7-(1-methylethyl)- | C15H18 | 52.7584 | Automatically assigned by comparing FID and MS retention times | E | Alkenes/Alkynes | 15 | Assumed 1, compound type does not have a carbon number fit | 1 | 0.003897809 | 0.1184934
21.993 | 0.6083 | 21.9919 | No Match |  |  | Automatically assigned by comparing FID and MS retention times |  |  |  | No RF assigned, at least one of the following were missing: compound name, formula, or type abbreviation
22.038 | 0.8712 | 22.0367 | Isomer of Decane, 3-ethyl-3-methyl- | C13H28 | 65.02259 | Automatically assigned by comparing FID and MS retention times | B | Branched Alkanes | 13 | Assumed 1, compound type does not have a carbon number fit | 1 | 0.003038449 | 0.09236886
22.09 | 0.8274 | 22.0707 | Isomer of Azulene, 1,4-dimethyl-7-(1-methylethyl)- | C15H18 | 68.94646 | Automatically assigned by comparing FID and MS retention times | E | Alkenes/Alkynes | 15 | Assumed 1, compound type does not have a carbon number fit | 1 | 0.00288569 | 0.08772497
22.13 | 0.9194 | 22.177 | Isomer of Azulene, 1,4-dimethyl-7-(1-methylethyl)- | C15H18 | 64.65637 | Automatically assigned by comparing FID and MS retention times | E | Alkenes/Alkynes | 15 | Assumed 1, compound type does not have a carbon number fit | 1 | 0.003206555 | 0.09747926
22.194 | 0.6146 | 22.177 | Isomer of Azulene, 1,4-dimethyl-7-(1-methylethyl)- | C15H18 | 64.65637 | Automatically assigned by comparing FID and MS retention times | E | Alkenes/Alkynes | 15 | Assumed 1, compound type does not have a carbon number fit | 1 | 0.002143516 | 0.06516288
22.252 | 0.4007 | 22.3004 | No Match |  |  | Automatically assigned by comparing FID and MS retention times |  |  |  | No RF assigned, at least one of the following were missing: compound name, formula, or type abbreviation
22.309 | 0.402 | 22.3004 | No Match |  |  | Automatically assigned by comparing FID and MS retention times |  |  |  | No RF assigned, at least one of the following were missing: compound name, formula, or type abbreviation
22.404 | 0.6829 | 22.4083 | 1,5-Diacetylnaphthalene | C14H12O2 | 59.59976 | Automatically assigned by comparing FID and MS retention times | O | Other | 14 | No RF assigned, compound type is listed as "Other" |  | 0.002381723
22.493 | 0.5937 | 22.5166 | Sebacic acid, ethyl 4-(2-phenylpropyl-2)-phenyl ester | C27H36O4 | 63.21267 | Automatically assigned by comparing FID and MS retention times | O | Other | 27 | No RF assigned, compound type is listed as "Other" |  | 0.002070624
22.514 | 0.4575 | 22.5166 | Isomer of Sebacic acid, ethyl 4-(2-phenylpropyl-2)-phenyl ester | C27H36O4 | 63.21267 | Automatically assigned by comparing FID and MS retention times | O | Other | 27 | No RF assigned, compound type is listed as "Other" |  | 0.001595604
22.6 | 1.9201 | 22.6052 | Azulene, 1,4-dimethyl-7-(1-methylethyl)- | C15H18 | 81.51662 | Automatically assigned by comparing FID and MS retention times | E | Alkenes/Alkynes | 15 | Assumed 1, compound type does not have a carbon number fit | 1 | 0.006696656 | 0.2035783
22.69 | 1.178 | 22.6912 | Isomer of Azulene, 1,4-dimethyl-7-(1-methylethyl)- | C15H18 | 59.64126 | Automatically assigned by comparing FID and MS retention times | E | Alkenes/Alkynes | 15 | Assumed 1, compound type does not have a carbon number fit | 1 | 0.004108463 | 0.1248973
22.871 | 0.3795 | 22.866 | 2',4'-Dihydroxy-3',5'-dimethoxyacetophenone | C10H12O5 | 60.45839 | Automatically assigned by comparing FID and MS retention times | O | Other | 10 | No RF assigned, compound type is listed as "Other" |  | 0.001323567
22.971 | 0.9524 | 22.9679 | Isomer of Azulene, 1,4-dimethyl-7-(1-methylethyl)- | C15H18 | 71.5742 | Automatically assigned by comparing FID and MS retention times | E | Alkenes/Alkynes | 15 | Assumed 1, compound type does not have a carbon number fit | 1 | 0.003321647 | 0.1009781
23.052 | 1.412 | 23.0518 | Isomer of Undecane, 3,8-dimethyl- | C13H28 | 77.38727 | Automatically assigned by comparing FID and MS retention times | B | Branched Alkanes | 13 | Assumed 1, compound type does not have a carbon number fit | 1 | 0.004924576 | 0.1497071
23.091 | 0.3077 | 23.1251 | Benzene, 1-(1,1-dimethylethyl)-4-phenoxy- | C16H18O | 52.15121 | Automatically assigned by comparing FID and MS retention times | O | Other | 16 | No RF assigned, compound type is listed as "Other" |  | 0.001073153
23.135 | 0.4031 | 23.1378 | No Match |  |  | Automatically assigned by comparing FID and MS retention times |  |  |  | No RF assigned, at least one of the following were missing: compound name, formula, or type abbreviation
23.181 | 0.7177 | 23.1832 | Isomer of Azulene, 1,4-dimethyl-7-(1-methylethyl)- | C15H18 | 72.56815 | Automatically assigned by comparing FID and MS retention times | E | Alkenes/Alkynes | 15 | Assumed 1, compound type does not have a carbon number fit | 1 | 0.002503094 | 0.07609404
23.221 | 0.2396 | 23.1832 | Isomer of Azulene, 1,4-dimethyl-7-(1-methylethyl)- | C15H18 | 72.56815 | Automatically assigned by comparing FID and MS retention times | E | Alkenes/Alkynes | 15 | Assumed 1, compound type does not have a carbon number fit | 1 | 0.0008356433 | 0.02540356
23.341 | 0.5428 | 23.3301 | 1,2-Benzenediol, O-(3-cyclopentylpropionyl)-O'-(4-ethylbenzoyl)- | C23H26O4 | 53.15999 | Automatically assigned by comparing FID and MS retention times | O | Other | 23 | No RF assigned, compound type is listed as "Other" |  | 0.001893102
23.403 | 0.1061 | 23.3594 | Isomer of Sebacic acid, nonyl 4-(2-phenylpropyl-2)-phenyl ester | C34H50O4 | 58.9435 | Automatically assigned by comparing FID and MS retention times | O | Other | 34 | No RF assigned, compound type is listed as "Other" |  | 0.0003700407
23.463 | 0.9327 | 23.459 | 9H-Xanthen-9-one, 3-methoxy- | C14H10O3 | 58.76746 | Automatically assigned by comparing FID and MS retention times | O | Other | 14 | No RF assigned, compound type is listed as "Other" |  | 0.00325294
23.552 | 0.3577 | 23.5475 | No Match |  |  | Automatically assigned by comparing FID and MS retention times |  |  |  | No RF assigned, at least one of the following were missing: compound name, formula, or type abbreviation
23.763 | 0.2127 | 23.8111 | No Match |  |  | Automatically assigned by comparing FID and MS retention times |  |  |  | No RF assigned, at least one of the following were missing: compound name, formula, or type abbreviation
23.812 | 0.3869 | 23.8111 | No Match |  |  | Automatically assigned by comparing FID and MS retention times |  |  |  | No RF assigned, at least one of the following were missing: compound name, formula, or type abbreviation
24.055 | 0.7744 | 24.0425 | No Match |  |  | Automatically assigned by comparing FID and MS retention times |  |  |  | No RF assigned, at least one of the following were missing: compound name, formula, or type abbreviation
24.44 | 0.3459 | 24.4874 | Naphthalene, 1,2-dibutyl- | C18H24 | 56.98284 | Automatically assigned by comparing FID and MS retention times | A | Aromatics | 18 | Assumed 1, compound type does not have a carbon number fit | 1 | 0.001206382 | 0.036674
24.488 | 0.1292 | 24.4874 | Isomer of Naphthalene, 1,2-dibutyl- | C18H24 | 56.98284 | Automatically assigned by comparing FID and MS retention times | A | Aromatics | 18 | Assumed 1, compound type does not have a carbon number fit | 1 | 0.0004506057 | 0.01369841
24.53 | 0.0352 | 24.5706 | Isomer of 4-Dodecyl-o-xylene | C20H34 | 60.48832 | Automatically assigned by comparing FID and MS retention times | A | Aromatics | 20 | Assumed 1, compound type does not have a carbon number fit | 1 | 0.0001227656 | 0.003732075
24.572 | 0.2261 | 24.5706 | 4-Dodecyl-o-xylene | C20H34 | 60.48832 | Automatically assigned by comparing FID and MS retention times | A | Aromatics | 20 | Assumed 1, compound type does not have a carbon number fit | 1 | 0.0007885599 | 0.02397222
24.614 | 0.4496 | 24.6128 | Sebacic acid, nonyl 4-(2-phenylpropyl-2)-phenyl ester | C34H50O4 | 76.6171 | Automatically assigned by comparing FID and MS retention times | O | Other | 34 | No RF assigned, compound type is listed as "Other" |  | 0.001568052
24.707 | 0.3349 | 24.7084 | 6-Methoxy-3-methyl-2-benzofurancarboxylic acid | C11H10O4 | 58.1969 | Automatically assigned by comparing FID and MS retention times | O | Other | 11 | No RF assigned, compound type is listed as "Other" |  | 0.001168017
24.78 | 0.1415 | 24.7355 | di-p-Tolylacetylene | C16H14 | 61.0546 | Automatically assigned by comparing FID and MS retention times | E | Alkenes/Alkynes | 16 | Assumed 1, compound type does not have a carbon number fit | 1 | 0.0004935039 | 0.01500252
24.906 | 0.1378 | 24.9497 | Isomer of Decane, 3,8-dimethyl- | C12H26 | 76.14699 | Automatically assigned by comparing FID and MS retention times | B | Branched Alkanes | 12 | Assumed 1, compound type does not have a carbon number fit | 1 | 0.0004805995 | 0.01461023
24.949 | 1.1701 | 24.9497 | Decane, 3,8-dimethyl- | C12H26 | 76.14699 | Automatically assigned by comparing FID and MS retention times | B | Branched Alkanes | 12 | Assumed 1, compound type does not have a carbon number fit | 1 | 0.004080911 | 0.1240597
25.288 | 0.4574 | 25.2797 | 9H-Xanthen-9-one, 4-methoxy- | C14H10O3 | 54.48727 | Automatically assigned by comparing FID and MS retention times | O | Other | 14 | No RF assigned, compound type is listed as "Other" |  | 0.001595256
25.512 | 0.7692 | 25.5352 | No Match |  |  | Automatically assigned by comparing FID and MS retention times |  |  |  | No RF assigned, at least one of the following were missing: compound name, formula, or type abbreviation
25.56 | 0.1737 | 25.5352 | No Match |  |  | Automatically assigned by comparing FID and MS retention times |  |  |  | No RF assigned, at least one of the following were missing: compound name, formula, or type abbreviation
25.719 | 0.3804 | 25.7274 | No Match |  |  | Automatically assigned by comparing FID and MS retention times |  |  |  | No RF assigned, at least one of the following were missing: compound name, formula, or type abbreviation
25.836 | 0.8357 | 25.8651 | No Match |  |  | Automatically assigned by comparing FID and MS retention times |  |  |  | No RF assigned, at least one of the following were missing: compound name, formula, or type abbreviation
25.938 | 0.8689 | 25.9352 | No Match |  |  | Automatically assigned by comparing FID and MS retention times |  |  |  | No RF assigned, at least one of the following were missing: compound name, formula, or type abbreviation
26.308 | 0.146 | 26.2635 | 9-Ethyl-10-methylanthracene | C17H16 | 60.23878 | Automatically assigned by comparing FID and MS retention times | A | Aromatics | 17 | Assumed 1, compound type does not have a carbon number fit | 1 | 0.0005091984 | 0.01547963
26.387 | 0.9049 | 26.3917 | 4-tert-Butoxystyrene | C12H16O | 53.11684 | Automatically assigned by comparing FID and MS retention times | O | Other | 12 | No RF assigned, compound type is listed as "Other" |  | 0.003155983
26.689 | 1.1394 | 26.6891 | Isomer of Undecane, 3,8-dimethyl- | C13H28 | 76.93944 | Automatically assigned by comparing FID and MS retention times | B | Branched Alkanes | 13 | Assumed 1, compound type does not have a carbon number fit | 1 | 0.00397384 | 0.1208047
28.065 | 0.3774 | 28.0673 | No Match |  |  | Automatically assigned by comparing FID and MS retention times |  |  |  | No RF assigned, at least one of the following were missing: compound name, formula, or type abbreviation
28.115 | 0.1577 | 28.0673 | No Match |  |  | Automatically assigned by comparing FID and MS retention times |  |  |  | No RF assigned, at least one of the following were missing: compound name, formula, or type abbreviation
28.382 | 0.2057 | 28.38574 | No Match |  |  | Automatically assigned by comparing FID and MS retention times |  |  |  | No RF assigned, at least one of the following were missing: compound name, formula, or type abbreviation
28.434 | 0.0691 | 28.38574 | No Match |  |  | Automatically assigned by comparing FID and MS retention times |  |  |  | No RF assigned, at least one of the following were missing: compound name, formula, or type abbreviation
28.564 | 0.0895 | 28.5576 | No Match |  |  | Automatically assigned by comparing FID and MS retention times |  |  |  | No RF assigned, at least one of the following were missing: compound name, formula, or type abbreviation
29.345 | 35.8131 | 29.3456 | No Match |  |  | Automatically assigned by comparing FID and MS retention times |  |  |  | No RF assigned, at least one of the following were missing: compound name, formula, or type abbreviation
29.616 | 2.2667 | 29.6167 | No Match |  |  | Automatically assigned by comparing FID and MS retention times |  |  |  | No RF assigned, at least one of the following were missing: compound name, formula, or type abbreviation
29.648 | 1.0405 | 29.6167 | No Match |  |  | Automatically assigned by comparing FID and MS retention times |  |  |  | No RF assigned, at least one of the following were missing: compound name, formula, or type abbreviation
30.16 | 3.0524 | 30.15972 | Isophthalic acid, 4-methoxyphenyl nonyl ester | C24H30O5 | 51.19618 | Automatically assigned by comparing FID and MS retention times | O | Other | 24 | No RF assigned, compound type is listed as "Other" |  | 0.01064573
30.205 | 1.7869 | 30.1689 | No Match |  |  | Automatically assigned by comparing FID and MS retention times |  |  |  | No RF assigned, at least one of the following were missing: compound name, formula, or type abbreviation
30.408 | 3.7968 | 30.4166 | Dibenzo[fg,ij]pentaphene | C28H16 | 52.78433 | Automatically assigned by comparing FID and MS retention times | A | Aromatics | 28 | Assumed 1, compound type does not have a carbon number fit | 1 | 0.01324195 | 0.4025552
30.683 | 3.0402 | 30.69908 | No Match |  |  | Automatically assigned by comparing FID and MS retention times |  |  |  | No RF assigned, at least one of the following were missing: compound name, formula, or type abbreviation
30.709 | 2.4463 | 30.69908 | No Match |  |  | Automatically assigned by comparing FID and MS retention times |  |  |  | No RF assigned, at least one of the following were missing: compound name, formula, or type abbreviation
30.87 | 2.1332 | 30.9044 | No Match |  |  | Automatically assigned by comparing FID and MS retention times |  |  |  | No RF assigned, at least one of the following were missing: compound name, formula, or type abbreviation
30.921 | 2.9137 | 30.9044 | No Match |  |  | Automatically assigned by comparing FID and MS retention times |  |  |  | No RF assigned, at least one of the following were missing: compound name, formula, or type abbreviation
31.11 | 1.6931 | 31.1582 | Isomer of 2,4-Dimethylphenethyl alcohol | C10H14O | 56.38453 | Automatically assigned by comparing FID and MS retention times | O | Other | 10 | No RF assigned, compound type is listed as "Other" |  | 0.005904957
31.162 | 4.3661 | 31.1582 | 2,4-Dimethylphenethyl alcohol | C10H14O | 56.38453 | Automatically assigned by comparing FID and MS retention times | O | Other | 10 | No RF assigned, compound type is listed as "Other" |  | 0.01522747
31.308 | 2.161 | 31.34454 | No Match |  |  | Automatically assigned by comparing FID and MS retention times |  |  |  | No RF assigned, at least one of the following were missing: compound name, formula, or type abbreviation
31.839 | 2.4195 | 31.8026 | No Match |  |  | Automatically assigned by comparing FID and MS retention times |  |  |  | No RF assigned, at least one of the following were missing: compound name, formula, or type abbreviation
32.066 | 3.6477 | 32.0428 | No Match |  |  | Automatically assigned by comparing FID and MS retention times |  |  |  | No RF assigned, at least one of the following were missing: compound name, formula, or type abbreviation
32.147 | 1.4047 | 32.1033 | No Match |  |  | Automatically assigned by comparing FID and MS retention times |  |  |  | No RF assigned, at least one of the following were missing: compound name, formula, or type abbreviation
32.2 | 2.2128 | 32.2488 | No Match |  |  | Automatically assigned by comparing FID and MS retention times |  |  |  | No RF assigned, at least one of the following were missing: compound name, formula, or type abbreviation
32.295 | 0.8796 | 32.2488 | No Match |  |  | Automatically assigned by comparing FID and MS retention times |  |  |  | No RF assigned, at least one of the following were missing: compound name, formula, or type abbreviation
32.4 | 3.2954 | 32.43866 | No Match |  |  | Automatically assigned by comparing FID and MS retention times |  |  |  | No RF assigned, at least one of the following were missing: compound name, formula, or type abbreviation
32.706 | 1.7533 | 32.7113 | No Match |  |  | Automatically assigned by comparing FID and MS retention times |  |  |  | No RF assigned, at least one of the following were missing: compound name, formula, or type abbreviation
33.181 | 0.232 | 33.1622 | No Match |  |  | Automatically assigned by comparing FID and MS retention times |  |  |  | No RF assigned, at least one of the following were missing: compound name, formula, or type abbreviation
33.202 | 0.4646 | 33.1622 | No Match |  |  | Automatically assigned by comparing FID and MS retention times |  |  |  | No RF assigned, at least one of the following were missing: compound name, formula, or type abbreviation
33.379 | 0.4915 | 33.3637 | No Match |  |  | Automatically assigned by comparing FID and MS retention times |  |  |  | No RF assigned, at least one of the following were missing: compound name, formula, or type abbreviation
33.62 | 0.3366 | 33.5946 | No Match |  |  | Automatically assigned by comparing FID and MS retention times |  |  |  | No RF assigned, at least one of the following were missing: compound name, formula, or type abbreviation
33.765 | 0.3175 | 33.7692 | No Match |  |  | Automatically assigned by comparing FID and MS retention times |  |  |  | No RF assigned, at least one of the following were missing: compound name, formula, or type abbreviation
33.839 | 0.2959 | 33.8133 | No Match |  |  | Automatically assigned by comparing FID and MS retention times |  |  |  | No RF assigned, at least one of the following were missing: compound name, formula, or type abbreviation
34.191 | 0.3162 | 34.197 | Isomer of 4,4'-bi-4H-pyran, 2,2',6,6'-tetrakis(1,1-dimethylethyl)-4,4'-dimethyl- | C28H46O2 | 53.83744 | Automatically assigned by comparing FID and MS retention times | O | Other | 28 | No RF assigned, compound type is listed as "Other" |  | 0.001102798
34.24 | 0.5546 | 34.197 | 4,4'-bi-4H-pyran, 2,2',6,6'-tetrakis(1,1-dimethylethyl)-4,4'-dimethyl- | C28H46O2 | 53.83744 | Automatically assigned by comparing FID and MS retention times | O | Other | 28 | No RF assigned, compound type is listed as "Other" |  | 0.001934256
34.455 | 0.1885 | 34.46483 | No Match |  |  | Automatically assigned by comparing FID and MS retention times |  |  |  | No RF assigned, at least one of the following were missing: compound name, formula, or type abbreviation
34.893 | 0.388 | 34.9143 | No Match |  |  | Automatically assigned by comparing FID and MS retention times |  |  |  | No RF assigned, at least one of the following were missing: compound name, formula, or type abbreviation
35.741 | 0.6886 | 35.72667 | No Match |  |  | Automatically assigned by comparing FID and MS retention times |  |  |  | No RF assigned, at least one of the following were missing: compound name, formula, or type abbreviation
35.76 | 0.5027 | 35.7874 | 3-Phenyl-2H-chromene | C15H12O | 62.01901 | Automatically assigned by comparing FID and MS retention times | O | Other | 15 | No RF assigned, compound type is listed as "Other" |  | 0.001753247
36.039 | 0.2698 | 36.0158 | No Match |  |  | Automatically assigned by comparing FID and MS retention times |  |  |  | No RF assigned, at least one of the following were missing: compound name, formula, or type abbreviation
37.81 | 0.1343 | 37.8346 | Isomer of 4,4'-bi-4H-pyran, 2,2',6,6'-tetrakis(1,1-dimethylethyl)-4,4'-dimethyl- | C28H46O2 | 57.64474 | Automatically assigned by comparing FID and MS retention times | O | Other | 28 | No RF assigned, compound type is listed as "Other" |  | 0.0004683927
38.039 | 0.0769 | 38.02864 | No Match |  |  | Automatically assigned by comparing FID and MS retention times |  |  |  | No RF assigned, at least one of the following were missing: compound name, formula, or type abbreviation
38.07 | 0.1681 | 38.02864 | No Match |  |  | Automatically assigned by comparing FID and MS retention times |  |  |  | No RF assigned, at least one of the following were missing: compound name, formula, or type abbreviation
38.283 | 0.1658 | 38.2981 | No Match |  |  | Automatically assigned by comparing FID and MS retention times |  |  |  | No RF assigned, at least one of the following were missing: compound name, formula, or type abbreviation
38.324 | 0.302 | 38.2981 | No Match |  |  | Automatically assigned by comparing FID and MS retention times |  |  |  | No RF assigned, at least one of the following were missing: compound name, formula, or type abbreviation
38.473 | 0.1007 | 38.496 | No Match |  |  | Automatically assigned by comparing FID and MS retention times |  |  |  | No RF assigned, at least one of the following were missing: compound name, formula, or type abbreviation
38.498 | 0.1347 | 38.496 | No Match |  |  | Automatically assigned by comparing FID and MS retention times |  |  |  | No RF assigned, at least one of the following were missing: compound name, formula, or type abbreviation

## Gas FID
Sample Name | Reactor Name | Catalyst Type | Catalyst Amount (mg) | Plastic Type | Plastic Amount (mg) | Reaction Temperature (C) | Quench Temperature (C) | Reaction Pressure (psi) | Initial Pressure (psi) | Quench Pressure (psi) | Start Time | End Time | Heat Time | Internal Standard Name | Internal Standard Mass (mg) | Reactor Volume (mL) | Remaining solids (mg) | Injected CO2 (mL) | Reaction Time | Total mass source | Mass (mg)
MBPR053_01 | Tall | Ru/C+BEA | 195.1 | PE4k Sigma-Aldrich | 1015.6 | 280 | 29.6 | 250 | 125 | 125 | 2024-03-22 15:33 | 2024-03-25 18:33 | 3 | Benzene, 1,3,5-tri-tert-butyl- | 30.4 | 35 | 917.6 | 2.5 | 72 | Overall breakdown | 11.74749
[20 empty] | Compound Type Breakdown | 11.74749
FID RT | FID Area | MS RT | Compound Name | Formula | Match Factor | Compound Source | Compound Type Abbreviation | Carbon Number | RF (Area/vol.%) | RF Source | MW (g/mol) | Vol.% | Moles | Mass (mg) | Compound Type |  |  |  |  | Carbon Number Breakdown | 11.74749
1.409 | 3636.7185 | 2.8838 | Butane, 2-methyl- | C5H12 | 97.87533762 | Manual | B | 5 | 8557.35 | RF assignment based on average response factor for DBRF carbon number entries | 72.151 | 0.4249819 | 6.384458e-05 | 4.60645 | Branched Alkanes |  |  |  |  | Compound Type + Carbon Number Breakdown | 11.74749
1.463 | 738.7589 | 3.0271 | Pentane | C5H12 | 94.61592711 | Manual | L | 5 | 8557.35 | RF assignment based on average response factor for DBRF carbon number entries | 72.151 | 0.08633034 | 1.296932e-05 | 0.9357491 | Linear Alkanes
1.49 | 147.7936 | 3.0965 | Cyclopropane, 1,2-dimethyl-, cis- | C5H10 | 98.09818411 | Manual | C | 5 | 8557.35 | RF assignment based on average response factor for DBRF carbon number entries | 70.135 | 0.01727095 | 2.594597e-06 | 0.1819721 | Cycloalkanes |  | Compound Type | Mass (mg) | Mass fraction | Carbon Number | Aromatics | Linear Alkanes | Branched Alkanes | Cycloalkanes | Alkenes/Alkynes | Other
1.525 | 1136.6975 | 3.1898 | Cyclopropane, 1,2-dimethyl-, cis- | C5H10 | 98.82215381 | Manual | C | 5 | 8557.35 | RF assignment based on average response factor for DBRF carbon number entries | 70.135 | 0.1328329 | 1.995534e-05 | 1.399568 | Cycloalkanes |  | Aromatics | 0.001355953 | 0.000115425 | 1 | 0 | 0 | 0 | 0 | 0 | 0
1.695 | 1005.27 | 3.6519 | Pentane, 2-methyl- | C6H14 | 96.08446997 | Manual | B | 6 | 10259.37 | RF assignment based on average response factor for DBRF carbon number entries | 86.178 | 0.09798555 | 1.472027e-05 | 1.268563 | Branched Alkanes |  | Linear Alkanes | 1.239602 | 0.1055206 | 2 | 0 | 0 | 0 | 0 | 0 | 0
1.764 | 221.273 | 3.8495 | Pentane, 3-methyl- | C6H14 | 99.39046486 | Manual | B | 6 | 10259.37 | RF assignment based on average response factor for DBRF carbon number entries | 86.178 | 0.02156789 | 3.240122e-06 | 0.2792272 | Branched Alkanes |  | Branched Alkanes | 7.251032 | 0.6172411 | 3 | 0 | 0 | 0 | 0 | 0 | 0
1.804 | 106.8642 | 3.9665 | 1-Pentene, 2-methyl- | C6H12 | 97.43444932 | Manual | E | 6 | 10259.37 | RF assignment based on average response factor for DBRF carbon number entries | 84.162 | 0.01041625 | 1.564823e-06 | 0.1316986 | Alkenes/Alkynes |  | Cycloalkanes | 1.671776 | 0.1423093 | 4 | 0 | 0 | 0 | 0 | 0 | 0
1.855 | 178.9344 | 4.1171 | n-Hexane | C6H14 | 97.83997667 | Manual | L | 6 | 10259.37 | RF assignment based on average response factor for DBRF carbon number entries | 86.178 | 0.01744107 | 2.620154e-06 | 0.2257996 | Linear Alkanes |  | Alkenes/Alkynes | 1.583722 | 0.1348136 | 5 | 0 | 0.9357491 | 4.60645 | 1.58154 | 0 | 0
1.912 | 417.2267 | 4.2926 | 1-Butene, 2,3-dimethyl- | C6H12 | 93.78471443 | Manual | E | 6 | 10259.37 | RF assignment based on average response factor for DBRF carbon number entries | 84.162 | 0.04066787 | 6.109491e-06 | 0.514187 | Alkenes/Alkynes |  | Other | 0 | 0 | 6 | 0 | 0.2257996 | 1.54779 | 0 | 0.9608006 | 0
1.999 | 168.6139 | 4.5622 | 2-Pentene, 3-methyl- | C6H12 | 97.51980861 | Manual | E | 6 | 10259.37 | RF assignment based on average response factor for DBRF carbon number entries | 84.162 | 0.01643511 | 2.46903e-06 | 0.2077985 | Alkenes/Alkynes |  |  |  |  | 7 | 0 | 0.07805313 | 0.8031814 | 0.06281329 | 0.5084513 | 0
2.041 | 133.1059 | 4.6907 | Pentane, 2,4-dimethyl- | C7H16 | 97.86385609 | Manual | B | 7 | 11961.39 | RF assignment based on average response factor for DBRF carbon number entries | 100.205 | 0.01112796 | 1.671742e-06 | 0.1675169 | Branched Alkanes |  | Carbon Number | Mass (mg) |  | 8 | 0.001355953 | 0 | 0.2742602 | 0.02369404 | 0.1039664 | 0
2.073 | 86.9176 | 4.797 | 2-Pentene, 4-methyl- | C6H12 | 97.527523 | Manual | E | 6 | 10259.37 | RF assignment based on average response factor for DBRF carbon number entries | 84.162 | 0.008472021 | 1.272743e-06 | 0.1071166 | Alkenes/Alkynes |  | 1 | 0 |  | 9 | 0 | 0 | 0.01934979 | 0.002304291 | 0.00990306 | 0
2.185 | 19.3664 | 5.1645 | 1-Pentene, 2,4-dimethyl- | C7H14 | 97.20774918 | Manual | E | 7 | 11961.39 | RF assignment based on average response factor for DBRF carbon number entries | 98.189 | 0.001619076 | 2.432321e-07 | 0.02388272 | Alkenes/Alkynes |  | 2 | 0 |  | 10 | 0 | 0 | 0 | 0 | 0 | 0
2.254 | 55.3382 | 5.3917 | 2-Pentene, 2,4-dimethyl- | C7H14 | 94.1761806 | Manual | E | 7 | 11961.39 | RF assignment based on average response factor for DBRF carbon number entries | 98.189 | 0.004626402 | 6.950195e-07 | 0.06824327 | Alkenes/Alkynes |  | 3 | 0 |  | 11 | 0 | 0 | 0 | 0 | 0 | 0
2.31 | 47.1308 | 5.4815 | 1-Pentene, 3,3-dimethyl- | C7H14 | 95.7030705 | Manual | E | 7 | 11961.39 | RF assignment based on average response factor for DBRF carbon number entries | 98.189 | 0.003940244 | 5.919388e-07 | 0.05812187 | Alkenes/Alkynes |  | 4 | 0 |  | 12 | 0 | 0 | 0 | 0.001424378 | 0.000600078 | 0
2.347 | 392.5847 | 5.6669 | Hexane, 2-methyl- | C7H16 | 96.63881145 | Manual | B | 7 | 11961.39 | RF assignment based on average response factor for DBRF carbon number entries | 100.205 | 0.03282099 | 4.930663e-06 | 0.4940771 | Branched Alkanes |  | 5 | 7.123739
2.429 | 112.5028 | 5.9096 | Hexane, 3-methyl- | C7H16 | 98.61477157 | Manual | B | 7 | 11961.39 | RF assignment based on average response factor for DBRF carbon number entries | 100.205 | 0.009405496 | 1.412978e-06 | 0.1415874 | Branched Alkanes |  | 6 | 2.73439
2.487 | 15.3523 | 6.0762 | 2-Pentene, 3,4-dimethyl-, (Z)- | C7H14 | 94.20258572 | Manual | E | 7 | 11961.39 | RF assignment based on average response factor for DBRF carbon number entries | 98.189 | 0.001283488 | 1.92817e-07 | 0.01893251 | Alkenes/Alkynes |  | 7 | 1.452499
2.512 | 9.3407 | 6.1372 | Isopropylcyclobutane | C7H14 | 89.42990057 | Manual | C | 7 | 11961.39 | RF assignment based on average response factor for DBRF carbon number entries | 98.189 | 0.0007809042 | 1.173144e-07 | 0.01151899 | Cycloalkanes |  | 8 | 0.4032766
2.572 | 62.8484 | 6.2871 | 1-Hexene, 2-methyl- | C7H14 | 81.46191871 | Manual | E | 7 | 11961.39 | RF assignment based on average response factor for DBRF carbon number entries | 98.189 | 0.005254272 | 7.893438e-07 | 0.07750488 | Alkenes/Alkynes |  | 9 | 0.03155714
2.649 | 15.1801 | 6.5272 | 3-Methyl-3-hexene | C7H14 | 96.62154021 | Manual | E | 7 | 11961.39 | RF assignment based on average response factor for DBRF carbon number entries | 98.189 | 0.001269092 | 1.906543e-07 | 0.01872015 | Alkenes/Alkynes |  | 10 | 0
2.677 | 62.0196 | 6.5978 | Heptane | C7H16 | 94.94867325 | Manual | L | 7 | 11961.39 | RF assignment based on average response factor for DBRF carbon number entries | 100.205 | 0.005184983 | 7.789345e-07 | 0.07805313 | Linear Alkanes |  | 11 | 0
2.727 | 113.566 | 6.7325 | 4-Methyl-2-hexene,c&t | C7H14 | 95.33187786 | Manual | E | 7 | 11961.39 | RF assignment based on average response factor for DBRF carbon number entries | 98.189 | 0.009494382 | 1.426331e-06 | 0.14005 | Alkenes/Alkynes |  | 12 | 0.002024456
2.778 | 11.4079 | 6.8637 | (Z)-4-Methyl-2-hexene | C7H14 | 89.26331654 | Manual | E | 7 | 11961.39 | RF assignment based on average response factor for DBRF carbon number entries | 98.189 | 0.0009537269 | 1.432774e-07 | 0.01406826 | Alkenes/Alkynes
2.811 | 37.7993 | 6.9434 | 4-Methyl-2-hexene,c&t | C7H14 | 95.75421544 | Manual | E | 7 | 11961.39 | RF assignment based on average response factor for DBRF carbon number entries | 98.189 | 0.003160109 | 4.747399e-07 | 0.04661423 | Alkenes/Alkynes
2.856 | 34.3118 | 7.054 | 2-Pentene, 3,4-dimethyl-, (Z)- | C7H14 | 96.73851239 | Manual | E | 7 | 11961.39 | RF assignment based on average response factor for DBRF carbon number entries | 98.189 | 0.002868546 | 4.309387e-07 | 0.04231344 | Alkenes/Alkynes
2.937 | 28.3442 | 7.2298 | Cyclohexane, methyl- | C7H14 | 97.00869446 | Manual | C | 7 | 11961.39 | RF assignment based on average response factor for DBRF carbon number entries | 98.189 | 0.002369641 | 3.559887e-07 | 0.03495417 | Cycloalkanes
3.031 | 41.3559 | 7.4669 | Hexane, 2,5-dimethyl- | C8H18 | 98.70600095 | Manual | B | 8 | 13663.41 | RF assignment based on average response factor for DBRF carbon number entries | 114.232 | 0.003026763 | 4.547074e-07 | 0.05194213 | Branched Alkanes
3.055 | 30.4287 | 7.5206 | Hexane, 2,4-dimethyl- | C8H18 | 97.16723613 | Manual | B | 8 | 13663.41 | RF assignment based on average response factor for DBRF carbon number entries | 114.232 | 0.002227021 | 3.34563e-07 | 0.0382178 | Branched Alkanes
3.111 | 1.4132 | 7.6507 | 3,4-Dimethyl-2-hexene | C8H16 | 82.0700511 | Manual | E | 8 | 13663.41 | RF assignment based on average response factor for DBRF carbon number entries | 112.216 | 0.0001034295 | 1.553811e-08 | 0.001743624 | Alkenes/Alkynes
3.165 | 12.8954 | 7.7188 | Pentane, 2,3,3-trimethyl- | C8H18 | 72.4777197 | Manual | B | 8 | 13663.41 | RF assignment based on average response factor for DBRF carbon number entries | 114.232 | 0.0009437908 | 1.417847e-07 | 0.01619635 | Branched Alkanes
3.235 | 19.5938 | 7.9222 | 3-Ethyl-3-hexene | C8H16 | 96.50073289 | Manual | E | 8 | 13663.41 | RF assignment based on average response factor for DBRF carbon number entries | 112.216 | 0.001434034 | 2.154335e-07 | 0.02417508 | Alkenes/Alkynes
3.267 | 5.495 | 7.9877 | 2,3-Dimethyl-1-hexene | C8H16 | 78.07692381 | Manual | E | 8 | 13663.41 | RF assignment based on average response factor for DBRF carbon number entries | 112.216 | 0.000402169 | 6.041742e-08 | 0.006779802 | Alkenes/Alkynes
3.31 | 6.3485 | 8.0798 | 1-Hexene, 2,5-dimethyl- | C8H16 | 88.4361317 | Manual | E | 8 | 13663.41 | RF assignment based on average response factor for DBRF carbon number entries | 112.216 | 0.0004646351 | 6.980164e-08 | 0.007832861 | Alkenes/Alkynes
3.353 | 13.5279 | 8.1396 | 3,5-Dimethylcyclopentene | C7H12 | 84.52222716 | Manual | C | 7 | 11961.39 | RF assignment based on average response factor for DBRF carbon number entries | 96.173 | 0.001130964 | 1.699035e-07 | 0.01634013 | Cycloalkanes
3.404 | 13.0627 | 8.2673 | Hexane, 2,3-dimethyl- | C8H18 | 94.22363924 | Manual | B | 8 | 13663.41 | RF assignment based on average response factor for DBRF carbon number entries | 114.232 | 0.0009560351 | 1.436241e-07 | 0.01640647 | Branched Alkanes
3.482 | 89.2732 | 8.423 | Heptane, 2-methyl- | C8H18 | 96.51345664 | Manual | B | 8 | 13663.41 | RF assignment based on average response factor for DBRF carbon number entries | 114.232 | 0.006533742 | 9.815572e-07 | 0.1121252 | Branched Alkanes
3.59 | 29.5294 | 8.6296 | Heptane, 3-methyl- | C8H18 | 95.63076592 | Manual | B | 8 | 13663.41 | RF assignment based on average response factor for DBRF carbon number entries | 114.232 | 0.002161203 | 3.246752e-07 | 0.0370883 | Branched Alkanes
3.647 | 10.6884 | 8.7386 | Cyclohexane, 1,3-dimethyl-, trans- | C8H16 | 94.78277877 | Manual | C | 8 | 13663.41 | RF assignment based on average response factor for DBRF carbon number entries | 112.216 | 0.0007822645 | 1.175188e-07 | 0.01318749 | Cycloalkanes
3.715 | 3.5081 | 8.8746 | 2-Hexene, 5,5-dimethyl-, (Z)- | C8H16 | 81.7158509 | Manual | E | 8 | 13663.41 | RF assignment based on average response factor for DBRF carbon number entries | 112.216 | 0.0002567514 | 3.85715e-08 | 0.004328339 | Alkenes/Alkynes
3.789 | 9.4584 | 9.0041 | 3-Ethyl-2-hexene | C8H16 | 92.49265025 | Manual | E | 8 | 13663.41 | RF assignment based on average response factor for DBRF carbon number entries | 112.216 | 0.000692243 | 1.039949e-07 | 0.0116699 | Alkenes/Alkynes
3.856 | 3.0608 | 9.1285 | 3-Ethyl-3-hexene | C8H16 | 79.17834046 | Manual | E | 8 | 13663.41 | RF assignment based on average response factor for DBRF carbon number entries | 112.216 | 0.0002240144 | 3.365344e-08 | 0.003776454 | Alkenes/Alkynes
3.885 | 3.7613 | 9.1758 | 3-Hexene, 2,3-dimethyl- | C8H16 | 92.00410734 | Manual | E | 8 | 13663.41 | RF assignment based on average response factor for DBRF carbon number entries | 112.216 | 0.0002752827 | 4.135542e-08 | 0.00464074 | Alkenes/Alkynes
3.926 | 7.4075 | 9.2534 | Cyclopentene, 1,2,3-trimethyl- | C8H14 | 85.26451494 | Manual | C | 8 | 13663.41 | RF assignment based on average response factor for DBRF carbon number entries | 110.2 | 0.0005421414 | 8.144533e-08 | 0.008975275 | Cycloalkanes
3.97 | 12.4542 | 9.3218 | 4-Octene, (E)- | C8H16 | 90.08185826 | Manual | E | 8 | 13663.41 | RF assignment based on average response factor for DBRF carbon number entries | 112.216 | 0.0009115001 | 1.369337e-07 | 0.01536615 | Alkenes/Alkynes
4.03 | 12.2265 | 9.4023 | 3-Ethyl-4-methyl-2-pentene | C8H16 | 93.71069402 | Manual | E | 8 | 13663.41 | RF assignment based on average response factor for DBRF carbon number entries | 112.216 | 0.0008948352 | 1.344301e-07 | 0.01508521 | Alkenes/Alkynes
4.12 | 7.0716 | 9.5801 | 1,4-Pentadiene, 2,3,3-trimethyl- | C8H14 | 87.34852484 | Manual | E | 8 | 13663.41 | RF assignment based on average response factor for DBRF carbon number entries | 110.2 | 0.0005175575 | 7.775211e-08 | 0.008568283 | Alkenes/Alkynes
4.187 | 1.9607 | 9.6824 | 6,6-Dimethylhepta-2,4-diene | C9H16 | 83.76526204 | Manual | E | 9 | 15365.43 | RF assignment based on average response factor for DBRF carbon number entries | 124.227 | 0.0001276046 | 1.916991e-08 | 0.00238142 | Alkenes/Alkynes
4.24 | 0.4858 | 9.6936 | 2-Undecene, 4-methyl- | C12H24 | 83.1270036 | Manual | E | 12 | 20471.49 | RF assignment based on average response factor for DBRF carbon number entries | 168.324 | 2.373056e-05 | 3.565018e-09 | 0.000600078 | Alkenes/Alkynes
4.304 | 2.1446 | 9.876 | Hexane, 2,3,5-trimethyl- | C9H20 | 92.9247077 | Manual | B | 9 | 15365.43 | RF assignment based on average response factor for DBRF carbon number entries | 128.259 | 0.0001395731 | 2.096791e-08 | 0.002689323 | Branched Alkanes
4.343 | 1.2638 | 9.9449 | Cyclohexene, 3,5-dimethyl- | C8H14 | 91.65873886 | Manual | C | 8 | 13663.41 | RF assignment based on average response factor for DBRF carbon number entries | 110.2 | 9.249521e-05 | 1.389546e-08 | 0.001531279 | Cycloalkanes
4.399 | 4.1027 | 10.0292 | Octane, 2-methyl- | C9H20 | 83.81242101 | Manual | B | 9 | 15365.43 | RF assignment based on average response factor for DBRF carbon number entries | 128.259 | 0.0002670085 | 4.01124e-08 | 0.005144776 | Branched Alkanes
4.469 | 1.8669 | 10.1405 | Cyclohexane, propyl- | C9H18 | 82.69632368 | Manual | C | 9 | 15365.43 | RF assignment based on average response factor for DBRF carbon number entries | 126.243 | 0.0001215 | 1.825282e-08 | 0.002304291 | Cycloalkanes
4.506 | 4.9904 | 10.1874 | Heptane, 2,5-dimethyl- | C9H20 | 90.58053036 | Manual | B | 9 | 15365.43 | RF assignment based on average response factor for DBRF carbon number entries | 128.259 | 0.000324781 | 4.879151e-08 | 0.00625795 | Branched Alkanes
4.543 | 1.1671 | 10.2606 | Cyclopentane, 1,1,3-trimethyl-3-(2-methyl-2-propenyl)- | C12H22 | 72.10118602 | Manual | C | 12 | 20471.49 | RF assignment based on average response factor for DBRF carbon number entries | 166.308 | 5.701099e-05 | 8.564701e-09 | 0.001424378 | Cycloalkanes
4.607 | 1.5056 | 10.3529 | 6,6-Dimethylhepta-2,4-diene | C9H16 | 83.01632396 | Manual | E | 9 | 15365.43 | RF assignment based on average response factor for DBRF carbon number entries | 124.227 | 9.798619e-05 | 1.472036e-08 | 0.001828666 | Alkenes/Alkynes
4.665 | 1.2699 | 10.4283 | 2,3-Dimethyl-3-heptene, (Z)- | C9H18 | 89.35385895 | Manual | E | 9 | 15365.43 | RF assignment based on average response factor for DBRF carbon number entries | 126.243 | 8.264656e-05 | 1.241591e-08 | 0.001567421 | Alkenes/Alkynes
4.747 | 2.3072 | 10.5583 | 1,3-Heptadiene, 2,3-dimethyl- | C9H16 | 86.7257506 | Manual | E | 9 | 15365.43 | RF assignment based on average response factor for DBRF carbon number entries | 124.227 | 0.0001501553 | 2.255766e-08 | 0.002802271 | Alkenes/Alkynes
4.829 | 1.8184 | 10.6794 | Hexane, 3-ethyl- | C8H18 | 67.25626813 | Manual | B | 8 | 13663.41 | RF assignment based on average response factor for DBRF carbon number entries | 114.232 | 0.0001330854 | 1.999327e-08 | 0.002283872 | Branched Alkanes
4.898 | 1.0895 | 10.7749 | 6,6-Dimethylhepta-2,4-diene | C9H16 | 87.31042589 | Manual | E | 9 | 15365.43 | RF assignment based on average response factor for DBRF carbon number entries | 124.227 | 7.090592e-05 | 1.065212e-08 | 0.001323281 | Alkenes/Alkynes
4.966 | 2.4187 | 10.8616 | Octane, 2-methyl- | C9H20 | 89.80392363 | Manual | B | 9 | 15365.43 | RF assignment based on average response factor for DBRF carbon number entries | 128.259 | 0.0001574118 | 2.364781e-08 | 0.003033044 | Branched Alkanes
5.037 | 1.1616 | 10.9875 | Ethylbenzene | C8H10 | 87.92665167 | Manual | A | 8 | 13663.41 | RF assignment based on average response factor for DBRF carbon number entries | 106.168 | 8.501538e-05 | 1.277177e-08 | 0.001355953 | Aromatics
5.074 | 0.9401 | 11.0133 | Octane, 3-methyl- | C9H20 | 91.16502515 | Manual | B | 9 | 15365.43 | RF assignment based on average response factor for DBRF carbon number entries | 128.259 | 6.11828e-05 | 9.191427e-09 | 0.001178883 | Branched Alkanes
5.226 | 0.8473 | 11.6119 | Heptane, 2-methyl-3-methylene- | C9H18 | 79.60356934 | Manual | B | 9 | 15365.43 | RF assignment based on average response factor for DBRF carbon number entries | 126.243 | 5.514327e-05 | 8.284115e-09 | 0.001045811 | Branched Alkanes

## Gas TCD
Sample Name | Reactor Name | Catalyst Type | Catalyst Amount (mg) | Plastic Type | Plastic Amount (mg) | Reaction Temperature (C) | Quench Temperature (C) | Reaction Pressure (psi) | Initial Pressure (psi) | Quench Pressure (psi) | Start Time | End Time | Heat Time | Internal Standard Name | Internal Standard Mass (mg) | Reactor Volume (mL) | Remaining solids (mg) | Injected CO2 (mL) | Reaction Time | Total product (mg) | Gas bag volume (m^3)
MBPR053_01 | Tall | Ru/C+BEA | 195.1 | PE4k Sigma-Aldrich | 1015.6 | 280 | 29.6 | 250 | 125 | 125 | 2024-03-22 15:33 | 2024-03-25 18:33 | 3 | Benzene, 1,3,5-tri-tert-butyl- | 30.4 | 35 | 917.6 | 2.5 | 72 | 36.46967 | 0.0003587987
Injection Data File Name | Signal Name | RT | Area | Height | Compound Name | Formula | RF (Area/vol.%) | MW (g/mol) | Vol.% | Volume (m^3) | Moles (mol) | Mass (mg)
F-001-1-MBPR053_02_GS2.D | TCD2B | 1.383 | 17.1138 | 6.8482 | Hydrogen | H2 | 46 | 2.016 | 0.3720391 | 1.334872e-06 | 5.589105e-05 | 0.1126763
F-001-1-MBPR053_02_GS2.D | TCD2B | 2.117 | 302.6895 | 169.1956
F-001-1-MBPR053_02_GS2.D | TCD2B | 3.333 | 1582.9906 | 212.4494 | Carbon Dioxide | CO2 | 2271.9 | 44.009 | 0.6967695 | 2.5e-06 | 0.0001046749 | 4.60664
F-001-1-MBPR053_02_GS2.D | TCD2B | 6.59 | 369.6124 | 38.5543 | Ethane | C2H6 | 1882.42 | 30.07 | 0.1963496 | 7.044998e-07 | 2.949739e-05 | 0.8869866
F-001-1-MBPR053_02_GS2.D | TCD2B | 7.348 | 915.662 | 92.1656
F-001-1-MBPR053_02_GS2.D | TCD2B | 11.636 | 3036.925 | 262.1715 | Propane | C3H8 | 2961.33 | 44.097 | 1.025527 | 3.679579e-06 | 0.0001540639 | 6.793756
F-001-1-MBPR053_02_GS2.D | TCD2B | 15.191 | 8097.0552 | 536.6769 | Isobutane | C4H10 | 3627.56 | 58.124 | 2.232094 | 8.008725e-06 | 0.0003353251 | 19.49044
F-001-1-MBPR053_02_GS2.D | TCD2B | 16.065 | 1239.4459 | 95.5125 | n-Butane | C4H10 | 3746.89 | 58.124 | 0.3307932 | 1.186882e-06 | 4.969472e-05 | 2.888456
F-001-1-MBPR053_02_GS2.D | TCD2B | 18.415 | 48.9493 | 77.163
F-001-1-MBPR053_02_GS2.D | TCD2B | 18.753 | 1230.0858 | 58.1923
F-001-1-MBPR053_02_GS2.D | TCD2B | 19.402 | 178586.6719 | 11029.415
F-001-1-MBPR053_02_GS2.D | TCD2B | 20.684 | 1093.6672 | 64.8215 | Methane | CH4 | 1559.03 | 16.043 | 0.7015049 | 2.516991e-06 | 0.0001053863 | 1.690713

## Total
Carbon Number | Aromatics | Linear Alkanes | Branched Alkanes | Cycloalkanes | Alkenes/Alkynes | Other
1 | 0 | 1.690713 | 0 | 0 | 0 | 0
2 | 0 | 0.8869866 | 0 | 0 | 0 | 0
3 | 0 | 6.793756 | 0 | 0 | 0 | 0
4 | 0 | 2.888456 | 19.49044 | 0 | 0 | 0
5 | 0 | 0.9357491 | 5.749091 | 1.58154 | 0 | 0
6 | 0 | 0.2257996 | 1.54779 | 0 | 0.9608006 | 0
7 | 0 | 0.07805313 | 2.040735 | 0.1501142 | 2.351185 | 0
8 | 1.720443 | 0 | 3.598076 | 0.6100751 | 0.2283018 | 0
9 | 13.03566 | 0 | 2.517009 | 0.002304291 | 1.437687 | 0
10 | 8.575139 | 0 | 1.200816 | 2.184706 | 0.5932303 | 0
11 | 5.250828 | 0 | 1.119188 | 0 | 0 | 0
12 | 4.709487 | 12.73546 | 2.14747 | 0.001424378 | 0.000600078 | 0
13 | 3.339147 | 0.4079654 | 5.488727 | 0 | 0 | 0
14 | 2.959345 | 0.4103797 | 0.2339227 | 0 | 0 | 0
15 | 0.9613804 | 0 | 0.1471307 | 0 | 1.02947 | 0
16 | 0 | 0.151662 | 0.93568 | 0 | 0.01500252 | 0
17 | 0.01547963 | 0 | 0.2024227 | 0 | 0 | 0
18 | 0.6087205 | 0 | 0 | 0 | 0 | 0
19 | 0 | 0 | 0 | 0 | 0 | 0
20 | 0.0277043 | 0 | 0 | 0 | 0 | 0
21 | 0 | 0 | 0 | 0 | 0 | 0
22 | 0 | 0 | 0 | 0 | 0 | 0
23 | 0 | 0 | 0 | 0 | 0 | 0
24 | 0 | 0 | 0 | 0 | 0 | 0
25 | 0 | 0 | 0 | 0 | 0 | 0
26 | 0 | 0 | 0.1568108 | 0 | 0 | 0
27 | 0 | 0 | 0 | 0 | 0 | 0
28 | 0.4025552 | 0 | 0 | 0 | 0 | 0
29 | 0 | 0 | 0 | 0 | 0 | 0
30 | 0.2143717 | 0 | 0 | 0 | 0 | 0
31 | 0 | 0 | 0 | 0 | 0 | 0
32 | 0 | 0 | 0 | 0 | 0 | 0
33 | 0 | 0 | 0 | 0 | 0 | 0
34 | 0 | 0 | 0 | 0 | 0 | 0